## Sheet1
Strain | Temperature (°C)
Time (sec) | 600 | 595 | 590 | 585 | 580 | 575
0 | 0 | 0 | 0 | 0 | 0 | 0
50 | 0.0001157616 | 0.0003191745 | 0.0002864146 | 0.0002051204 | 0.0001373262 | 8.846548e-05
100 | 0.0004507333 | 0.0005585665 | 0.0004632215 | 0.0003210702 | 0.0002173184 | 0.0001643219
150 | 0.0004344004 | 0.0005937873 | 0.000583839 | 0.0005073679 | 0.0004300838 | 0.0003681474
199.999939 | 0.0008158202 | 0.0006153749 | 0.0004900164 | 0.0003929093 | 0.0003262135 | 0.0002891902
249.999939 | 0.000879615 | 0.000860247 | 0.0007797943 | 0.0006417104 | 0.0005327273 | 0.0004703132
299.999939 | 0.0009578307 | 0.0009125721 | 0.0008202738 | 0.0007297822 | 0.0006617315 | 0.0006055379
349.999939 | 0.001125136 | 0.001169347 | 0.001106675 | 0.0009480433 | 0.0007792526 | 0.0006433034
399.999939 | 0.001174412 | 0.001246581 | 0.001095088 | 0.0008884458 | 0.0007500499 | 0.0006949192
449.999939 | 0.001293679 | 0.001346482 | 0.001164183 | 0.0009663077 | 0.0008368265 | 0.0007736248
499.999939 | 0.001355298 | 0.001450704 | 0.001342493 | 0.001086969 | 0.0008343183 | 0.0006680091
549.999939 | 0.001488223 | 0.00138276 | 0.001275148 | 0.001112456 | 0.0009626155 | 0.0008564458
599.999939 | 0.001489268 | 0.001585632 | 0.001426857 | 0.001172196 | 0.0009526348 | 0.0008159144
649.999939 | 0.001684765 | 0.001641687 | 0.001389756 | 0.00115023 | 0.0009947321 | 0.000917478
699.999939 | 0.001818446 | 0.001697599 | 0.001512468 | 0.001302844 | 0.0011382 | 0.001028416
749.999939 | 0.00186415 | 0.001820548 | 0.001665104 | 0.001427298 | 0.001229796 | 0.001107621
799.999939 | 0.00205717 | 0.001993456 | 0.001753669 | 0.00147715 | 0.001243603 | 0.001079797
849.999939 | 0.002191756 | 0.001971749 | 0.001658806 | 0.001416518 | 0.001258448 | 0.001159029
899.999939 | 0.002144564 | 0.002160222 | 0.001970946 | 0.001651135 | 0.001328029 | 0.001088955
949.999939 | 0.002379453 | 0.002044424 | 0.001808931 | 0.001585181 | 0.001390663 | 0.001244924
999.999939 | 0.0025454 | 0.00223795 | 0.001902847 | 0.001607592 | 0.001398655 | 0.001278435
1049.999939 | 0.002565288 | 0.002352272 | 0.00201765 | 0.001697517 | 0.001445561 | 0.001268472
1099.999939 | 0.002631264 | 0.002414452 | 0.00200414 | 0.001665044 | 0.001441244 | 0.001304771
1149.999939 | 0.002747524 | 0.002324408 | 0.002085873 | 0.001845763 | 0.001641631 | 0.001496494
1199.999939 | 0.002749109 | 0.002633207 | 0.002302575 | 0.001874882 | 0.001513559 | 0.001282268
1249.999939 | 0.002867091 | 0.002711099 | 0.002356108 | 0.00195847 | 0.001625946 | 0.001393741
1299.999939 | 0.002965355 | 0.002705297 | 0.002281739 | 0.001858773 | 0.001550888 | 0.001386599
1349.999939 | 0.003092922 | 0.002791169 | 0.002351215 | 0.00196509 | 0.001697205 | 0.001533056
1399.999939 | 0.003015188 | 0.002784345 | 0.002466559 | 0.002137094 | 0.001852257 | 0.001627529
1449.999939 | 0.003191379 | 0.002821811 | 0.002433172 | 0.00207365 | 0.001796333 | 0.001607147
1499.999939 | 0.003324091 | 0.002844137 | 0.002479291 | 0.002185315 | 0.001960003 | 0.001782235
1549.999939 | 0.003386637 | 0.002914143 | 0.002576043 | 0.002286301 | 0.00203157 | 0.001816015
1599.999939 | 0.003541718 | 0.003178606 | 0.002696875 | 0.002235012 | 0.001874249 | 0.001641126
1607.050354 | 0.003527684 | 0.00298745 | 0.002658654 | 0.002349734 | 0.002061445 | 0.001821624
1657.050354 | 0.003678833 | 0.00323918 | 0.00283236 | 0.002412602 | 0.002046389 | 0.001779586
1707.050232 | 0.00364228 | 0.003290958 | 0.002993157 | 0.002583517 | 0.002177853 | 0.001860264
1757.050232 | 0.003795887 | 0.003511043 | 0.003023453 | 0.002463376 | 0.002006652 | 0.001715904
1807.050232 | 0.003877942 | 0.003441311 | 0.003002456 | 0.002543404 | 0.002149594 | 0.001861913
1857.050232 | 0.003970196 | 0.003320456 | 0.002886889 | 0.002532697 | 0.002217797 | 0.001949362
1907.050232 | 0.003858417 | 0.003556977 | 0.003166479 | 0.00269134 | 0.002264449 | 0.001956255
1957.050232 | 0.003870671 | 0.003495304 | 0.003180965 | 0.00276042 | 0.002346242 | 0.002013601
2007.050232 | 0.004141673 | 0.00375649 | 0.003141814 | 0.002606733 | 0.002232691 | 0.001996846
2057.050232 | 0.004224549 | 0.003837408 | 0.003278123 | 0.002709749 | 0.002264257 | 0.001963279
2107.050232 | 0.004216647 | 0.003726544 | 0.003279946 | 0.00281004 | 0.002387579 | 0.002062171
2157.050232 | 0.004261591 | 0.003771632 | 0.00328584 | 0.002832093 | 0.002457905 | 0.002173486
2207.050232 | 0.004468373 | 0.003805062 | 0.003205931 | 0.002717764 | 0.002362121 | 0.002126733
2257.050232 | 0.004408736 | 0.004022306 | 0.003457303 | 0.002882686 | 0.002413656 | 0.002081015
2307.050232 | 0.004539998 | 0.004056118 | 0.003545007 | 0.00293587 | 0.002390774 | 0.002007207
2357.050232 | 0.00461113 | 0.004122305 | 0.003554611 | 0.002946744 | 0.002423152 | 0.002045945
2407.050232 | 0.004682746 | 0.003972979 | 0.003517898 | 0.003097179 | 0.002694814 | 0.002335601
2457.050232 | 0.004787046 | 0.00418536 | 0.003580698 | 0.00301451 | 0.002551148 | 0.002213064
2507.050232 | 0.00483092 | 0.004270828 | 0.003661391 | 0.00306976 | 0.002590089 | 0.002254306
2557.050232 | 0.004930231 | 0.004061973 | 0.00348734 | 0.003030114 | 0.002673174 | 0.002404368
2607.050232 | 0.005080045 | 0.004328869 | 0.003625119 | 0.003042784 | 0.002614978 | 0.002320911
2657.050232 | 0.004939652 | 0.00444347 | 0.003890157 | 0.003308454 | 0.002785816 | 0.002386833
2707.050232 | 0.00502961 | 0.004457306 | 0.003846506 | 0.003220771 | 0.002699662 | 0.002335856
2757.050232 | 0.005129525 | 0.004505697 | 0.003826507 | 0.003252683 | 0.00281796 | 0.002492233
2807.050232 | 0.005298319 | 0.004573111 | 0.003834171 | 0.003194815 | 0.002710257 | 0.002373417
2857.050232 | 0.005170178 | 0.004542316 | 0.00393801 | 0.003358304 | 0.002848328 | 0.00244166
2907.050232 | 0.005346955 | 0.00469715 | 0.004070605 | 0.003438822 | 0.002881169 | 0.00245664
2957.050232 | 0.005317148 | 0.004785154 | 0.004104178 | 0.003459171 | 0.002934188 | 0.002550263
3007.050232 | 0.005483891 | 0.004692606 | 0.004073622 | 0.003492597 | 0.002985544 | 0.002586879
3057.050232 | 0.005340582 | 0.004712995 | 0.004126853 | 0.003550137 | 0.003038184 | 0.002633264
3107.050232 | 0.005566191 | 0.004885607 | 0.004201316 | 0.003501801 | 0.002905642 | 0.00247534
3157.050232 | 0.005587802 | 0.004679945 | 0.004101281 | 0.003568391 | 0.00307828 | 0.002664373
3207.050232 | 0.00563521 | 0.004908078 | 0.004255386 | 0.003616429 | 0.003057649 | 0.002625451
3257.050232 | 0.005645419 | 0.005010298 | 0.004366925 | 0.003692715 | 0.003089828 | 0.002627737
3307.050232 | 0.005825467 | 0.005062567 | 0.004338055 | 0.003668087 | 0.003127083 | 0.00272655
3357.050232 | 0.005761873 | 0.005105477 | 0.004507554 | 0.003857574 | 0.00323325 | 0.002728874
3407.050232 | 0.005836551 | 0.005072185 | 0.004390418 | 0.003738258 | 0.003192579 | 0.002790444
3457.050232 | 0.005852418 | 0.00517275 | 0.004558832 | 0.003975654 | 0.003433233 | 0.002962009
3464.100769 | 0.006066383 | 0.005199779 | 0.00449419 | 0.00388975 | 0.003387831 | 0.002999402
3514.100525 | 0.006256883 | 0.005309589 | 0.004528325 | 0.003826997 | 0.003230977 | 0.002776279
3564.100769 | 0.006094617 | 0.005463371 | 0.004648584 | 0.003840397 | 0.00319038 | 0.002741386
3614.100525 | 0.00613953 | 0.005247518 | 0.004566424 | 0.003953515 | 0.003389057 | 0.002910237
3664.100769 | 0.006120505 | 0.005433071 | 0.004749847 | 0.004004088 | 0.003356577 | 0.002892765
3714.100525 | 0.006255371 | 0.005514627 | 0.004825725 | 0.004112877 | 0.003464385 | 0.002961072
3764.100525 | 0.006260489 | 0.005498875 | 0.004725615 | 0.003948119 | 0.003308936 | 0.002860382
3814.100525 | 0.006435937 | 0.005456072 | 0.004771248 | 0.004100804 | 0.003468758 | 0.002953885
3864.100525 | 0.0063829 | 0.005480908 | 0.004758601 | 0.004099423 | 0.003525108 | 0.003063008
3914.100525 | 0.006440011 | 0.005506749 | 0.004765647 | 0.004110607 | 0.003560495 | 0.003128667
3964.100525 | 0.006522617 | 0.005580592 | 0.004835855 | 0.004122737 | 0.003505238 | 0.003037184
4014.100525 | 0.00657907 | 0.005744747 | 0.00493236 | 0.004155047 | 0.003489764 | 0.002987935
4064.100525 | 0.006452056 | 0.005719748 | 0.005049305 | 0.004313245 | 0.003642633 | 0.003127819
4114.101013 | 0.006795546 | 0.005784211 | 0.004851636 | 0.00404441 | 0.003420324 | 0.002986229
4164.100525 | 0.006755292 | 0.00584607 | 0.004942978 | 0.004159197 | 0.003565885 | 0.003153796
4214.100525 | 0.00675838 | 0.005870466 | 0.005056558 | 0.004292203 | 0.003653562 | 0.003173223
4264.100525 | 0.006702387 | 0.005821355 | 0.005098403 | 0.004425076 | 0.003800614 | 0.00327099
4314.101013 | 0.006864805 | 0.005953859 | 0.005076747 | 0.004239077 | 0.003569501 | 0.003116186
4364.100525 | 0.006738958 | 0.00596863 | 0.005261971 | 0.004519062 | 0.003856064 | 0.003337814
4414.100525 | 0.006919617 | 0.006145534 | 0.005386534 | 0.004529031 | 0.003756524 | 0.003181676
4464.100525 | 0.006946954 | 0.005933503 | 0.005164209 | 0.00446191 | 0.003837675 | 0.003326585
4514.101013 | 0.007008209 | 0.006076596 | 0.005280001 | 0.004486581 | 0.003796105 | 0.003278149
4564.100525 | 0.007051458 | 0.005986486 | 0.005227225 | 0.004499739 | 0.003839885 | 0.003308765
4614.100525 | 0.007203547 | 0.006066907 | 0.00526762 | 0.004524661 | 0.003867113 | 0.003346814
4664.100525 | 0.00718898 | 0.00620546 | 0.005448446 | 0.004637079 | 0.003868252 | 0.00325811
4714.101013 | 0.007244164 | 0.006171937 | 0.005326683 | 0.004543986 | 0.003877565 | 0.003372682
4764.100525 | 0.007452867 | 0.006282795 | 0.005342474 | 0.004549902 | 0.003888695 | 0.003368503
4814.100525 | 0.007346112 | 0.006270585 | 0.005375896 | 0.004598292 | 0.003962319 | 0.003474862
4864.100525 | 0.007447202 | 0.00641399 | 0.005526011 | 0.004685597 | 0.00395188 | 0.003387225
4914.101013 | 0.007425736 | 0.006355959 | 0.00544071 | 0.004641309 | 0.003963344 | 0.003425448
4964.100525 | 0.007534536 | 0.006382529 | 0.005429641 | 0.004587223 | 0.003902245 | 0.003394585
5014.100525 | 0.007527054 | 0.006438493 | 0.00553448 | 0.004671198 | 0.003920713 | 0.003349224
5019.446601 | 0.007577997 | 0.006488058 | 0.005634468 | 0.004805423 | 0.004053085 | 0.003458354
5069.446602 | 0.007698845 | 0.006461981 | 0.005588339 | 0.004777931 | 0.004040168 | 0.003452183
5119.446594 | 0.007739185 | 0.006574997 | 0.005570249 | 0.004693547 | 0.003994833 | 0.003484388
5169.44661 | 0.007674539 | 0.006654133 | 0.005786963 | 0.004900378 | 0.004095316 | 0.003467857
5219.44661 | 0.007763739 | 0.006630034 | 0.005710632 | 0.004871995 | 0.004137069 | 0.003559796
5269.44661 | 0.007643377 | 0.006741022 | 0.005855172 | 0.004945142 | 0.004155709 | 0.003573247
5319.446594 | 0.007806174 | 0.006840979 | 0.005866382 | 0.004885681 | 0.004067546 | 0.003496967
5326.496948 | 0.007919149 | 0.006752525 | 0.005731694 | 0.004815499 | 0.004058088 | 0.003495319
5376.496948 | 0.007965398 | 0.006658031 | 0.005747079 | 0.004963904 | 0.004280323 | 0.003718824
5426.496948 | 0.00800034 | 0.006712735 | 0.005808835 | 0.004983768 | 0.004253818 | 0.003677382
5476.496948 | 0.008026836 | 0.006900415 | 0.005910544 | 0.00496473 | 0.004173214 | 0.003605402
5526.496948 | 0.008109159 | 0.006857251 | 0.005834997 | 0.004927262 | 0.004197331 | 0.003666968
5576.496948 | 0.008110199 | 0.006957554 | 0.006006048 | 0.005144358 | 0.004378345 | 0.003756764
5626.496948 | 0.008120281 | 0.006937425 | 0.00604642 | 0.005129126 | 0.004282206 | 0.003619769
5676.496948 | 0.008302352 | 0.007135787 | 0.006052989 | 0.005056137 | 0.004250065 | 0.003669667
5726.496948 | 0.008360842 | 0.007119117 | 0.006049454 | 0.005059148 | 0.004239811 | 0.003654777
5776.496948 | 0.008278042 | 0.007088104 | 0.00619087 | 0.005243319 | 0.004360012 | 0.003678221
5826.496948 | 0.008371836 | 0.007036487 | 0.006044749 | 0.005112761 | 0.004300562 | 0.003682806
5876.496948 | 0.008364323 | 0.007007155 | 0.006067486 | 0.005199901 | 0.004441193 | 0.003852833
5926.496948 | 0.008503845 | 0.007120428 | 0.006052631 | 0.005058024 | 0.004213159 | 0.003604711
5976.496948 | 0.008492194 | 0.007247291 | 0.006200169 | 0.005177913 | 0.004293705 | 0.003642916
6026.496948 | 0.008541141 | 0.0073323 | 0.006160562 | 0.005134744 | 0.004346543 | 0.003797875
6076.496887 | 0.008679101 | 0.007277336 | 0.00611628 | 0.005104385 | 0.004300029 | 0.003736175
6126.496887 | 0.008723852 | 0.007322436 | 0.006168337 | 0.005148709 | 0.00432274 | 0.003727802
6176.496887 | 0.008646813 | 0.007317662 | 0.006238524 | 0.005283479 | 0.004482566 | 0.003871891
6226.496887 | 0.008633119 | 0.007246559 | 0.006214702 | 0.005307038 | 0.004535102 | 0.003932328
6276.496887 | 0.008690861 | 0.007410416 | 0.006323664 | 0.005274146 | 0.004374035 | 0.003716303
6326.496887 | 0.008860682 | 0.007397114 | 0.006223484 | 0.005220729 | 0.004432884 | 0.003869565
6376.496887 | 0.008852643 | 0.007486981 | 0.006408115 | 0.005419107 | 0.004567783 | 0.003914842
6426.496887 | 0.008818568 | 0.007517192 | 0.006479726 | 0.005478639 | 0.004592668 | 0.003907125
6476.496887 | 0.008853492 | 0.007493148 | 0.006414245 | 0.005407945 | 0.004546937 | 0.003902538
6526.496887 | 0.009017048 | 0.00742869 | 0.006326983 | 0.005403899 | 0.004626488 | 0.004019144
6576.496887 | 0.008961338 | 0.007537929 | 0.006449029 | 0.005430105 | 0.004555722 | 0.003907949
6626.496887 | 0.008887549 | 0.007643162 | 0.006492218 | 0.005435611 | 0.004564211 | 0.003920088
6676.496887 | 0.00899981 | 0.007632621 | 0.006592499 | 0.005569507 | 0.004649629 | 0.003943073
6726.496887 | 0.0090211 | 0.007647313 | 0.006574263 | 0.005579075 | 0.004713285 | 0.00403547
6776.496887 | 0.009074761 | 0.007696638 | 0.006675151 | 0.005656234 | 0.004728031 | 0.004006166
6826.496887 | 0.008874061 | 0.007738679 | 0.006787578 | 0.005727708 | 0.004739003 | 0.003978039
6876.496887 | 0.009257028 | 0.007620233 | 0.006470417 | 0.005548452 | 0.004794307 | 0.004204207
6926.496887 | 0.009248581 | 0.007791791 | 0.006672013 | 0.005639953 | 0.004725123 | 0.004013714
6976.496887 | 0.009341649 | 0.007889886 | 0.00675242 | 0.005700458 | 0.004781381 | 0.004082071
7026.496887 | 0.009244371 | 0.00781947 | 0.006711164 | 0.005683781 | 0.004798605 | 0.004134054
7076.497009 | 0.009276876 | 0.007948236 | 0.006798322 | 0.005684808 | 0.004733218 | 0.004032663
7126.497009 | 0.009130639 | 0.007850314 | 0.006819653 | 0.005729323 | 0.004743185 | 0.004003953
7176.497009 | 0.009243677 | 0.00797414 | 0.006848505 | 0.00575086 | 0.004817511 | 0.004133411
7226.496765 | 0.009418917 | 0.007936292 | 0.006703062 | 0.005584917 | 0.004684254 | 0.004059219
7233.547302 | 0.009281979 | 0.008072173 | 0.006956951 | 0.005830095 | 0.00485354 | 0.004136383
7283.547302 | 0.009540205 | 0.008074558 | 0.006855351 | 0.005708918 | 0.004753868 | 0.004076622
7333.547302 | 0.009492882 | 0.008042007 | 0.006915157 | 0.005863242 | 0.004925785 | 0.004184486
7383.547302 | 0.009569517 | 0.008089681 | 0.006924843 | 0.00583923 | 0.004906045 | 0.004199384
7433.547302 | 0.009636068 | 0.00811894 | 0.00689053 | 0.005778857 | 0.004849182 | 0.004161948
7483.547302 | 0.009727126 | 0.008069736 | 0.006767045 | 0.005675041 | 0.004814613 | 0.004194914
7533.547302 | 0.00948521 | 0.008166869 | 0.006996777 | 0.005917055 | 0.005001578 | 0.004300437
7583.547302 | 0.009620563 | 0.008173582 | 0.007034608 | 0.005914131 | 0.004907294 | 0.004141292
7633.547302 | 0.009706684 | 0.008278979 | 0.006983131 | 0.005796499 | 0.004844983 | 0.004180191
7683.547302 | 0.009801142 | 0.008173685 | 0.007032136 | 0.005953604 | 0.005000968 | 0.004272573
7733.547302 | 0.009775478 | 0.008310916 | 0.007114855 | 0.006023879 | 0.005095271 | 0.004376894
7783.547302 | 0.009717159 | 0.008244917 | 0.007060442 | 0.005965714 | 0.00504204 | 0.004346274
7833.547302 | 0.009877059 | 0.008446027 | 0.00719019 | 0.005995038 | 0.005006194 | 0.004302136
7883.547302 | 0.009966215 | 0.00838757 | 0.007136629 | 0.005998849 | 0.005021974 | 0.004276904
7933.547302 | 0.009909351 | 0.008322419 | 0.007109668 | 0.005988961 | 0.005020307 | 0.00427588
7983.547302 | 0.009923105 | 0.00836193 | 0.007217287 | 0.006077494 | 0.005045219 | 0.004248911
8033.547302 | 0.009978686 | 0.00846892 | 0.007224086 | 0.006024584 | 0.004995439 | 0.004234592
8083.547302 | 0.009870626 | 0.008499725 | 0.007405987 | 0.0062494 | 0.005179181 | 0.004343726
8133.547302 | 0.01007964 | 0.008618033 | 0.007286568 | 0.006045371 | 0.005050288 | 0.004355996
8183.547302 | 0.01000131 | 0.008648919 | 0.007441704 | 0.006188233 | 0.005081891 | 0.004268008
8233.547302 | 0.010307 | 0.008575448 | 0.007219962 | 0.006004971 | 0.005016523 | 0.00430506
8283.547302 | 0.01013495 | 0.008666607 | 0.00731867 | 0.006019301 | 0.004962171 | 0.00423884
8333.547302 | 0.01018084 | 0.008557629 | 0.007260863 | 0.00612275 | 0.005186343 | 0.004482527
8383.547302 | 0.01029082 | 0.008595437 | 0.007271874 | 0.006080106 | 0.005107414 | 0.004413358
8433.547302 | 0.01030892 | 0.008673464 | 0.00734172 | 0.006172691 | 0.005206108 | 0.004474248
8483.547302 | 0.01043284 | 0.008767769 | 0.00735144 | 0.00610878 | 0.005126817 | 0.004436376
8533.547302 | 0.01022589 | 0.008688483 | 0.007493374 | 0.006271469 | 0.005163339 | 0.004323153
8583.547302 | 0.01027414 | 0.008702694 | 0.007564364 | 0.006435694 | 0.005389574 | 0.004550501
8633.547302 | 0.01047831 | 0.008723265 | 0.007386766 | 0.00624781 | 0.005296562 | 0.004553496
8683.547302 | 0.01035052 | 0.008715845 | 0.007512493 | 0.006353122 | 0.005323761 | 0.004528613
8733.547302 | 0.01055041 | 0.008705282 | 0.007369442 | 0.006215701 | 0.005261374 | 0.004543936
8783.547302 | 0.01047809 | 0.008851374 | 0.007551101 | 0.006322746 | 0.005274723 | 0.00448721
8833.547302 | 0.01052467 | 0.008759709 | 0.007535393 | 0.006408985 | 0.005405289 | 0.00460629
8883.547302 | 0.01042189 | 0.008995991 | 0.007663992 | 0.006365539 | 0.005280472 | 0.004509221
8933.547302 | 0.01046022 | 0.008913834 | 0.007581012 | 0.006353613 | 0.005325644 | 0.004558041
8983.547302 | 0.01069065 | 0.008941405 | 0.007613382 | 0.006367381 | 0.005317443 | 0.004551659
9033.547302 | 0.01070013 | 0.008802499 | 0.007493591 | 0.006339082 | 0.00535583 | 0.004605381
9083.547302 | 0.0107057 | 0.008986559 | 0.007687212 | 0.006447229 | 0.005374412 | 0.00457536
9133.547302 | 0.01078924 | 0.00896584 | 0.007695285 | 0.006539422 | 0.005516071 | 0.004696625
9140.597595 | 0.01083377 | 0.009014566 | 0.00760127 | 0.006368951 | 0.005364635 | 0.004623628
9190.597595 | 0.01065137 | 0.009138996 | 0.007846764 | 0.006524077 | 0.005379973 | 0.004551429
9240.597595 | 0.01091789 | 0.009072004 | 0.007731912 | 0.006530689 | 0.005481532 | 0.004659226
9290.597595 | 0.01086667 | 0.009045149 | 0.007726618 | 0.006534015 | 0.005512649 | 0.004734346
9340.597595 | 0.01091546 | 0.009091693 | 0.007736029 | 0.006498757 | 0.005455331 | 0.004679415
9390.597595 | 0.01101121 | 0.009132999 | 0.00779404 | 0.006584263 | 0.005561788 | 0.004797553
9440.597595 | 0.0110481 | 0.009144853 | 0.007727716 | 0.006511797 | 0.005506867 | 0.004737389
9490.597595 | 0.01103397 | 0.009273826 | 0.007887276 | 0.006590467 | 0.00546368 | 0.004604659
9540.597595 | 0.01101652 | 0.009125519 | 0.007695035 | 0.006442531 | 0.005413812 | 0.004651628
9590.597595 | 0.01099743 | 0.009171969 | 0.007770781 | 0.006497869 | 0.005435295 | 0.004639461
9640.597595 | 0.01099115 | 0.009240331 | 0.007879261 | 0.006569012 | 0.005464665 | 0.004670623
9690.597595 | 0.01099591 | 0.009209809 | 0.007917614 | 0.006674387 | 0.005552292 | 0.0046789
9740.597595 | 0.01105331 | 0.009207173 | 0.007786061 | 0.006532535 | 0.005488094 | 0.0047042
9790.597595 | 0.01099124 | 0.009369086 | 0.008037706 | 0.006729626 | 0.005571239 | 0.004683813
9840.597595 | 0.01134142 | 0.009381866 | 0.007824415 | 0.006484164 | 0.005411694 | 0.004637229
9890.597595 | 0.01122501 | 0.009322196 | 0.007943345 | 0.006656955 | 0.005539076 | 0.004687188
9940.597595 | 0.01140718 | 0.009464915 | 0.00799622 | 0.006697739 | 0.0055981 | 0.004762329
9990.597595 | 0.01108135 | 0.009282874 | 0.007962909 | 0.006735939 | 0.005674656 | 0.004854372
10040.6 | 0.01135966 | 0.009361049 | 0.007915546 | 0.006617038 | 0.005520111 | 0.004693723
10090.6 | 0.01134995 | 0.009454856 | 0.008048135 | 0.006753588 | 0.005640557 | 0.004792754
10140.6 | 0.01142526 | 0.009691208 | 0.008259797 | 0.006842559 | 0.005601071 | 0.00467731
10190.6 | 0.01153853 | 0.009517103 | 0.008070669 | 0.00677085 | 0.005664557 | 0.004828954
10240.6 | 0.0113371 | 0.009397419 | 0.008021689 | 0.006790866 | 0.005752291 | 0.004958886
10290.6 | 0.0114912 | 0.009460975 | 0.008061344 | 0.006830175 | 0.005772203 | 0.004954509
10340.6 | 0.01141624 | 0.00973268 | 0.008270599 | 0.006834815 | 0.005622516 | 0.004754124
10390.6 | 0.01150775 | 0.009489704 | 0.008069256 | 0.00681559 | 0.005725099 | 0.004869608
10440.6 | 0.01160516 | 0.009661636 | 0.008164216 | 0.006805302 | 0.00565201 | 0.004790866
10490.6 | 0.01169066 | 0.009709805 | 0.008204054 | 0.006857664 | 0.005730645 | 0.004887019
10540.6 | 0.01158732 | 0.009637972 | 0.008164983 | 0.006827537 | 0.005696126 | 0.004847446
10590.6 | 0.01174204 | 0.00957112 | 0.008054855 | 0.006753492 | 0.005687106 | 0.004895906
10640.6 | 0.01161054 | 0.009750371 | 0.008327606 | 0.006986628 | 0.00582319 | 0.004930525
10690.6 | 0.01158418 | 0.009825806 | 0.008400187 | 0.006982631 | 0.005749991 | 0.004847734
10740.6 | 0.01167775 | 0.009822651 | 0.008387634 | 0.007017691 | 0.005812153 | 0.004890682
10790.6 | 0.01171045 | 0.00979337 | 0.008342414 | 0.007032949 | 0.005916782 | 0.005055171
10840.6 | 0.01184105 | 0.009855672 | 0.008302522 | 0.006917286 | 0.005784983 | 0.004953999