## Sheet1
Strain | Temperature (°C)
Time (sec) | 600 | 595 | 590 | 585 | 580 | 575
0 | 0 | 0 | 0 | 0 | 0 | 0
25 | 0.0008004558 | 0.0007319119 | 0.0007744192 | 0.0007086348 | 0.000606666 | 0.000496587
50 | 0.001632746 | 0.001512063 | 0.001357612 | 0.001181595 | 0.00103019 | 0.0008841451
75 | 0.002238756 | 0.002140277 | 0.001948382 | 0.001709114 | 0.001491087 | 0.001262121
100 | 0.00284109 | 0.002807508 | 0.002640112 | 0.002329091 | 0.001993705 | 0.001614619
125 | 0.003407591 | 0.003320058 | 0.002987341 | 0.002578409 | 0.002223975 | 0.001861996
150 | 0.004038733 | 0.003831737 | 0.003448835 | 0.003026306 | 0.002671996 | 0.002307255
175 | 0.004698974 | 0.004278005 | 0.003732746 | 0.003192422 | 0.002780683 | 0.00239911
200 | 0.005329995 | 0.004863936 | 0.004221467 | 0.003578451 | 0.003071431 | 0.002586499
225 | 0.005776207 | 0.005294973 | 0.004709372 | 0.004049545 | 0.003505505 | 0.002974824
250 | 0.006243067 | 0.005887321 | 0.005205179 | 0.004370002 | 0.003689886 | 0.003061626
275 | 0.006807594 | 0.006368904 | 0.005657524 | 0.004808133 | 0.004087556 | 0.003377358
300 | 0.007348163 | 0.006906688 | 0.005992264 | 0.005060251 | 0.004357263 | 0.003707094
325 | 0.007799937 | 0.007153887 | 0.006268699 | 0.005333986 | 0.004594297 | 0.0038854
350 | 0.008436522 | 0.007724439 | 0.006694487 | 0.005652758 | 0.00485047 | 0.004102529
375 | 0.008872217 | 0.008265599 | 0.007242893 | 0.006103193 | 0.005178401 | 0.004280665
400 | 0.009497095 | 0.008642207 | 0.007451252 | 0.006258639 | 0.005331282 | 0.004449675
425 | 0.009772699 | 0.008967539 | 0.0078566 | 0.006734007 | 0.005819471 | 0.004893248
450 | 0.01036415 | 0.009458002 | 0.008159023 | 0.006875728 | 0.005899819 | 0.004986092
475 | 0.0108524 | 0.009957599 | 0.008627314 | 0.007280661 | 0.006222193 | 0.005204365
500 | 0.01139242 | 0.01041466 | 0.008959057 | 0.007528714 | 0.006436351 | 0.005408813
525 | 0.01195533 | 0.01098456 | 0.009325086 | 0.007733185 | 0.006584794 | 0.005558979
550 | 0.01253129 | 0.01121052 | 0.009626097 | 0.008107519 | 0.006934596 | 0.005811039
575 | 0.01317882 | 0.01157621 | 0.009789646 | 0.008184479 | 0.00698081 | 0.005846209
600 | 0.01350939 | 0.01198052 | 0.01017876 | 0.008576894 | 0.007389457 | 0.006261575
625 | 0.01409851 | 0.01268467 | 0.0107107 | 0.008873868 | 0.007529551 | 0.006295155
650 | 0.01441724 | 0.01323138 | 0.01119501 | 0.009205149 | 0.007752085 | 0.006448792
675 | 0.01481643 | 0.01363709 | 0.01161706 | 0.009554942 | 0.008006108 | 0.006593364
700 | 0.01547285 | 0.01402508 | 0.01188143 | 0.009791883 | 0.008234276 | 0.006807488
725 | 0.01611993 | 0.01443067 | 0.01209913 | 0.009948436 | 0.008383225 | 0.006961705
750 | 0.01664598 | 0.01470489 | 0.01234409 | 0.01023875 | 0.00870061 | 0.007275388
775 | 0.01716409 | 0.01521748 | 0.0127202 | 0.01043261 | 0.008761092 | 0.007235017
800 | 0.01784713 | 0.01570049 | 0.01298788 | 0.01059577 | 0.00890135 | 0.007394081
825 | 0.01828783 | 0.0160624 | 0.01341684 | 0.01103787 | 0.009307001 | 0.007728108
850 | 0.0185647 | 0.01655607 | 0.01384651 | 0.01135345 | 0.009550413 | 0.007918486
875 | 0.01928548 | 0.0169906 | 0.01413156 | 0.01153283 | 0.009656508 | 0.007966917
900 | 0.01962043 | 0.01719081 | 0.01441579 | 0.01192288 | 0.01007754 | 0.008356522
925 | 0.02034957 | 0.0177689 | 0.01468419 | 0.01199514 | 0.01008176 | 0.008361591
950 | 0.02088755 | 0.01819059 | 0.01504683 | 0.01229746 | 0.01033491 | 0.00856222
975 | 0.02138313 | 0.01867828 | 0.01535813 | 0.01252199 | 0.01054605 | 0.008789347
1000 | 0.02189041 | 0.01915487 | 0.01583155 | 0.01287458 | 0.01076882 | 0.008891969
1025 | 0.02229551 | 0.01948382 | 0.01616403 | 0.01316824 | 0.01100076 | 0.009042156
1050 | 0.02295059 | 0.02007867 | 0.01652057 | 0.01338582 | 0.01116715 | 0.009190314
1075 | 0.02338893 | 0.02035129 | 0.01682674 | 0.0137537 | 0.01155908 | 0.009569664
1100 | 0.02407798 | 0.02070857 | 0.01695843 | 0.01376352 | 0.01151643 | 0.00950388
1125 | 0.02462143 | 0.02145646 | 0.01757108 | 0.01420076 | 0.01182996 | 0.009714245
1150 | 0.02505174 | 0.02169529 | 0.01778792 | 0.01445994 | 0.01211733 | 0.01000727
1175 | 0.02549217 | 0.02209879 | 0.01816563 | 0.01470598 | 0.01222931 | 0.009995904
1200 | 0.02600237 | 0.02251151 | 0.01840661 | 0.01487277 | 0.012394 | 0.01019357
1225 | 0.0267039 | 0.02290649 | 0.01874509 | 0.01517859 | 0.01263423 | 0.01033343
1250 | 0.02724167 | 0.02346347 | 0.01911901 | 0.01543943 | 0.0128571 | 0.01053692
1275 | 0.02771447 | 0.02379792 | 0.01929578 | 0.01549645 | 0.01286555 | 0.01055206
1300 | 0.02835355 | 0.02415796 | 0.01954221 | 0.01575889 | 0.01315979 | 0.01085154
1325 | 0.02888956 | 0.02454683 | 0.01986167 | 0.01601104 | 0.01334699 | 0.01096988
1350 | 0.02936388 | 0.02529996 | 0.02056597 | 0.01650655 | 0.01366198 | 0.01113775
1375 | 0.02989848 | 0.02533692 | 0.02054436 | 0.01660943 | 0.01386078 | 0.01138446
1400 | 0.03046964 | 0.0259633 | 0.02101483 | 0.01687985 | 0.01401202 | 0.01147699
1425 | 0.03094632 | 0.02621269 | 0.02130628 | 0.01720542 | 0.0143202 | 0.01172285
1450 | 0.03156488 | 0.02686524 | 0.02170765 | 0.01741267 | 0.01442257 | 0.01175881
1475 | 0.03201202 | 0.02727975 | 0.02214279 | 0.01779881 | 0.01474322 | 0.01200763
1500 | 0.03282937 | 0.02779023 | 0.0222707 | 0.01780029 | 0.01476163 | 0.01209191
1525 | 0.03327569 | 0.02823292 | 0.02276409 | 0.01816662 | 0.01498246 | 0.01218782
1550 | 0.03379595 | 0.02876949 | 0.02309523 | 0.01838994 | 0.01517727 | 0.01237174
1575 | 0.03432063 | 0.02903006 | 0.02345007 | 0.01876319 | 0.0154826 | 0.01256079
1600 | 0.03494977 | 0.02945712 | 0.0236984 | 0.01893489 | 0.01563847 | 0.01272318
1625 | 0.03553332 | 0.03000651 | 0.02404683 | 0.019196 | 0.0158662 | 0.01291599
1650 | 0.03594778 | 0.03029611 | 0.02438142 | 0.01951253 | 0.01612517 | 0.01309957
1675 | 0.03675274 | 0.0307813 | 0.02458924 | 0.01958275 | 0.01614531 | 0.01310143
1700 | 0.03715548 | 0.03111918 | 0.02501627 | 0.02004127 | 0.0165812 | 0.01348225
1725 | 0.03781404 | 0.03166845 | 0.02531601 | 0.02015338 | 0.0165944 | 0.0134371
1750 | 0.03846399 | 0.03207699 | 0.02554561 | 0.02033207 | 0.01678257 | 0.01364939
1775 | 0.03883081 | 0.0325944 | 0.02615948 | 0.02082112 | 0.01711639 | 0.01384156
1800 | 0.03964013 | 0.0330977 | 0.0263995 | 0.02091456 | 0.01714053 | 0.01381798
1825 | 0.04011563 | 0.03344375 | 0.02669097 | 0.02118957 | 0.01739379 | 0.01403026
1850 | 0.04077291 | 0.03393731 | 0.02701015 | 0.02145213 | 0.01766148 | 0.0143227
1875 | 0.0413887 | 0.03451457 | 0.02739483 | 0.02164361 | 0.01773624 | 0.01433086
1900 | 0.04210447 | 0.03495266 | 0.02772978 | 0.02191517 | 0.01795422 | 0.01449182
1925 | 0.04278297 | 0.0353602 | 0.02798026 | 0.02213213 | 0.01817942 | 0.01473001
1950 | 0.04340142 | 0.03601663 | 0.0283869 | 0.02230886 | 0.01823487 | 0.01471535
1975 | 0.04411219 | 0.03640745 | 0.02882946 | 0.02277191 | 0.01863877 | 0.01500525
2000 | 0.04482874 | 0.03710015 | 0.02923932 | 0.02299448 | 0.01877039 | 0.0150739
2025 | 0.04528346 | 0.03754243 | 0.02963117 | 0.023296 | 0.01901557 | 0.01529842
2050 | 0.04592068 | 0.03802765 | 0.03002629 | 0.0236246 | 0.01927561 | 0.01546911
2075 | 0.04671913 | 0.03847127 | 0.03034797 | 0.02391644 | 0.01953846 | 0.01568663
2100 | 0.04731296 | 0.03905829 | 0.03069833 | 0.02407415 | 0.01961566 | 0.0157352
2125 | 0.04793171 | 0.03962373 | 0.03121509 | 0.0244502 | 0.01985819 | 0.01585939
2150 | 0.04883694 | 0.03984684 | 0.03123689 | 0.0245092 | 0.01998093 | 0.01603626
2175 | 0.04943043 | 0.04075856 | 0.03187571 | 0.0247609 | 0.01999888 | 0.01593684
2200 | 0.05000544 | 0.04114513 | 0.03221288 | 0.02515959 | 0.02043533 | 0.01635078
2225 | 0.05067633 | 0.04154015 | 0.03254669 | 0.02546818 | 0.0207033 | 0.01655483
2250 | 0.05146652 | 0.0420934 | 0.03284667 | 0.02558463 | 0.02073353 | 0.01655212
2275 | 0.05228076 | 0.04254155 | 0.03302767 | 0.02570829 | 0.02088115 | 0.01674553
2300 | 0.05289366 | 0.04327712 | 0.0336639 | 0.02614513 | 0.02114141 | 0.01683854
2325 | 0.05370435 | 0.04381119 | 0.03409858 | 0.02658569 | 0.02158914 | 0.01725977
2350 | 0.05449319 | 0.0443505 | 0.03428107 | 0.02654584 | 0.02147898 | 0.01717591
2375 | 0.05522258 | 0.04470721 | 0.0345313 | 0.02677051 | 0.02168459 | 0.01734591
2400 | 0.0559929 | 0.04545097 | 0.03515347 | 0.02719518 | 0.02194828 | 0.01746807
2425 | 0.05659637 | 0.04607706 | 0.03562137 | 0.02750452 | 0.02216111 | 0.01761771
2450 | 0.05737288 | 0.04647251 | 0.03592566 | 0.02779993 | 0.02244179 | 0.01786998
2475 | 0.05836768 | 0.04715681 | 0.03626005 | 0.02793358 | 0.02250391 | 0.01791578
2500 | 0.05911564 | 0.04771357 | 0.0366716 | 0.02821272 | 0.02268339 | 0.01800759
2525 | 0.05991066 | 0.04826275 | 0.03700934 | 0.02848926 | 0.02295052 | 0.01826429
2550 | 0.06030925 | 0.04891506 | 0.03782951 | 0.0291708 | 0.0234156 | 0.01848609
2575 | 0.06142578 | 0.04950167 | 0.03798957 | 0.02917769 | 0.02340669 | 0.01851361
2600 | 0.06237597 | 0.05017049 | 0.03827465 | 0.02926711 | 0.02345566 | 0.01860253
2625 | 0.06326334 | 0.05069391 | 0.03870118 | 0.02965163 | 0.02378157 | 0.0188337
2650 | 0.06406614 | 0.05135533 | 0.03920048 | 0.02995825 | 0.02394579 | 0.01888971
2675 | 0.06470932 | 0.05171058 | 0.03946329 | 0.03022531 | 0.02422894 | 0.01917366
2700 | 0.06562159 | 0.05257099 | 0.04011118 | 0.03066643 | 0.02453349 | 0.01936877
2725 | 0.06653231 | 0.05314414 | 0.04044684 | 0.03084988 | 0.02463425 | 0.01941728
2750 | 0.06733843 | 0.05375228 | 0.04091522 | 0.03122255 | 0.02492944 | 0.01962499
2775 | 0.06826751 | 0.05432037 | 0.04126546 | 0.03153431 | 0.02524817 | 0.01994328
2800 | 0.06925055 | 0.05502957 | 0.04171513 | 0.03172933 | 0.0252822 | 0.01988305
2825 | 0.06995718 | 0.05572511 | 0.04230672 | 0.03216138 | 0.0255787 | 0.02004605
2850 | 0.07110521 | 0.05633858 | 0.04258335 | 0.03235852 | 0.0257985 | 0.02032096
2875 | 0.07214762 | 0.05738498 | 0.04330679 | 0.03278435 | 0.02603204 | 0.0204003
2900 | 0.07300154 | 0.05782264 | 0.04375954 | 0.03321406 | 0.02639836324 | 0.02068654
2925 | 0.07402385 | 0.05852389 | 0.04419407 | 0.03351304 | 0.0266367 | 0.02088055
2950 | 0.07496406 | 0.05913285 | 0.04445272 | 0.03359354 | 0.02666427 | 0.02091768
2975 | 0.0759593 | 0.05993596 | 0.0450735 | 0.0340088 | 0.02691685 | 0.02102543
3000 | 0.07711023 | 0.06053712 | 0.04537601 | 0.03422801 | 0.02713857 | 0.02127928
3025 | 0.07796527 | 0.06128905 | 0.04600285 | 0.03471676 | 0.02749115 | 0.0214677
3050 | 0.07886846 | 0.06214448 | 0.04661561 | 0.03507155 | 0.02768899 | 0.0215696
3075 | 0.08006929 | 0.06267776 | 0.04693215 | 0.03538393 | 0.02801729 | 0.02188937
3100 | 0.08107375 | 0.06354337 | 0.04741041 | 0.03562014 | 0.0281698 | 0.02203398
3125 | 0.08218254 | 0.06420957 | 0.0478486 | 0.03586838 | 0.02827826 | 0.02202038
3150 | 0.08318269 | 0.06511511 | 0.04862011 | 0.03641809 | 0.02862773 | 0.02218605
3175 | 0.08443226 | 0.06588044 | 0.04902975 | 0.03668672 | 0.02886079 | 0.02241658
3200 | 0.08552433 | 0.06666029 | 0.04940078 | 0.03689189 | 0.02905037 | 0.02262991
3225 | 0.08671127 | 0.06758091 | 0.05015398 | 0.03742948 | 0.02940012 | 0.02280874
3250 | 0.0880821 | 0.06833749 | 0.05056188 | 0.03765148 | 0.02953409 | 0.02289414
3275 | 0.08939537 | 0.06915953 | 0.05104542 | 0.03799678 | 0.02981221 | 0.02310575
3300 | 0.09018471 | 0.06987881 | 0.05170982 | 0.03850722 | 0.03017467 | 0.02332661
3325 | 0.09161038 | 0.07077798 | 0.05223634 | 0.03882188 | 0.03037934 | 0.02346073
3350 | 0.09263287 | 0.07154246 | 0.05269886 | 0.03908512 | 0.03056998 | 0.02364583
3375 | 0.09391401 | 0.07252277 | 0.05333403 | 0.03947612 | 0.03079091 | 0.02370804
3400 | 0.09521099 | 0.07318111 | 0.0537717 | 0.03986122 | 0.0311629 | 0.02405788
3425 | 0.09638493 | 0.074052 | 0.0543134 | 0.04014778 | 0.03130496 | 0.02410975
3450 | 0.09775909 | 0.07486681 | 0.0547541 | 0.04046664 | 0.03158569 | 0.02436005
3475 | 0.09900799 | 0.07566748 | 0.05522388 | 0.04070716 | 0.03170069 | 0.02440152
3500 | 0.1000118 | 0.07665948 | 0.05599925 | 0.04126717 | 0.03212997 | 0.02473441
3525 | 0.1015135 | 0.07756482 | 0.0565262 | 0.04159477 | 0.03235174 | 0.02487675
3550 | 0.102759 | 0.07836695 | 0.05713327 | 0.04206134 | 0.03271335 | 0.02513823
3575 | 0.1039736 | 0.07940557 | 0.0578374 | 0.04246299 | 0.03292017 | 0.02519868
3600 | 0.1055877 | 0.0803501 | 0.05833516 | 0.04278058 | 0.03318527 | 0.02544933
3625 | 0.1069422 | 0.08133718 | 0.05903713 | 0.04323135 | 0.03345325 | 0.02555826
3650 | 0.1083782 | 0.08225409 | 0.05963689 | 0.04364313 | 0.03375082 | 0.02576104
3675 | 0.1099387 | 0.08332435 | 0.06024912 | 0.04401169 | 0.03401645 | 0.02597463
3700 | 0.1114645 | 0.08426927 | 0.06088767 | 0.04441725 | 0.03426552 | 0.02609759
3725 | 0.112979 | 0.08513826 | 0.06136169 | 0.04477955 | 0.03461386 | 0.0264572
3750 | 0.1144155 | 0.08630787 | 0.06221651 | 0.04531326 | 0.03491891 | 0.02656616
3775 | 0.116069 | 0.08754485 | 0.06297456 | 0.04568589 | 0.03506258 | 0.02655832
3800 | 0.1176415 | 0.08829263 | 0.0633046 | 0.0459408 | 0.03534898 | 0.02688889
3825 | 0.1193205 | 0.08930636 | 0.06401365 | 0.04649949 | 0.03579828 | 0.02721444
3850 | 0.1209923 | 0.09049652 | 0.06456888 | 0.04666439 | 0.03580198 | 0.02716139
3875 | 0.1225903 | 0.09173546 | 0.06553372 | 0.04735391 | 0.03628554 | 0.02747303
3900 | 0.1244417 | 0.09288944 | 0.06616584 | 0.04772629 | 0.03653179 | 0.02762457
3925 | 0.12603 | 0.0939099 | 0.06690317 | 0.04826927 | 0.03693668 | 0.02790919
3950 | 0.1278446 | 0.09506722 | 0.06761015 | 0.04871612 | 0.03723257 | 0.02808757
3975 | 0.1297553 | 0.09638818 | 0.06835543 | 0.0491615 | 0.0375647 | 0.02836136
4000 | 0.131828 | 0.09763008 | 0.06905825 | 0.04954697 | 0.0377958 | 0.02851792
4025 | 0.1340605 | 0.09911523 | 0.06986235 | 0.04997757 | 0.03804683 | 0.02864853
4050 | 0.1358016 | 0.1001163 | 0.07051197 | 0.05046404 | 0.03845873 | 0.02900621
4075 | 0.1379008 | 0.1014729 | 0.07135154 | 0.05096941 | 0.03875707 | 0.02913775
4100 | 0.1401485 | 0.1028103 | 0.07212783 | 0.05134489 | 0.03892059 | 0.02919022
4125 | 0.1424279 | 0.1042673 | 0.07296227 | 0.05192196 | 0.03939418 | 0.02958769
4150 | 0.1447782 | 0.1058532 | 0.07406141 | 0.05268413 | 0.0399186 | 0.02988993
4175 | 0.1472242 | 0.1073251 | 0.07486419 | 0.053088 | 0.04011561 | 0.0299523
4200 | 0.149519 | 0.1087033 | 0.07561152 | 0.05356983 | 0.04049894 | 0.03027929
4225 | 0.1521141 | 0.1103342 | 0.07657659 | 0.0541307 | 0.04085452 | 0.03052008
4250 | 0.1545111 | 0.1118466 | 0.07747027 | 0.05468138 | 0.04123546 | 0.03077603
4275 | 0.1569483 | 0.1135342 | 0.07850778 | 0.05523186 | 0.04150423 | 0.0308672
4300 | 0.1598275 | 0.1154834 | 0.0796932 | 0.05595102 | 0.04195462 | 0.03110095
4325 | 0.1625432 | 0.1170388 | 0.0804168 | 0.05636194 | 0.04230611 | 0.03147431
4350 | 0.1653382 | 0.1188947 | 0.08163804 | 0.05708831 | 0.04269707 | 0.03159017
4375 | 0.168156 | 0.1205198 | 0.08261957 | 0.05772586 | 0.04313294 | 0.03186455
4400 | 0.1712647 | 0.1221902 | 0.0835052 | 0.05829845 | 0.04359308 | 0.03225443
4425 | 0.1745492 | 0.1242635 | 0.0847294 | 0.05898911 | 0.04398523 | 0.03243698
4450 | 0.1775508 | 0.125979 | 0.08586239 | 0.05975479 | 0.04452135 | 0.03278102
4475 | 0.1812243 | 0.1282333 | 0.08695897 | 0.06025597 | 0.04476858 | 0.03290797
4500 | 0.1849998 | 0.1302696 | 0.08798092 | 0.06085364 | 0.04519731 | 0.03322066
4525 | 0.1885159 | 0.1324186 | 0.0892923 | 0.06163948 | 0.04568733 | 0.03350055
4550 | 0.1918264 | 0.1344973 | 0.09048913 | 0.06226255 | 0.04601479 | 0.03366117
4575 | 0.1962189 | 0.1368758 | 0.09180053 | 0.06311797 | 0.04665017 | 0.03410642
4600 | 0.2009679 | 0.1396911 | 0.09328052 | 0.0639074 | 0.04714761 | 0.03444812
4625 | 0.2054663 | 0.1419894 | 0.09461619 | 0.0647553 | 0.04772072 | 0.03479984
4650 | 0.2103403 | 0.1446004 | 0.09586677 | 0.06540474 | 0.04812114 | 0.03505023
4675 | 0.2152502 | 0.1471402 | 0.09729309 | 0.06620108 | 0.04857425 | 0.03526194