## Sheet1
Strain | Temperature (°C)
Time (sec) | 600 | 595 | 590 | 585 | 580 | 575
0 | 0 | 0 | 0 | 0 | 0 | 0
15 | 0.0009421168 | 0.0008473394 | 0.0007469893 | 0.0006409989 | 0.0005514149 | 0.0004758608
30 | 0.001678289 | 0.001530669 | 0.001327667 | 0.00114036 | 0.0009646553 | 0.0007952115
45 | 0.002578001 | 0.002021073 | 0.001806041 | 0.001613091 | 0.001401818 | 0.001175939
60 | 0.003387735 | 0.002704657 | 0.002351555 | 0.002087659 | 0.001826109 | 0.001544704
75 | 0.004059617 | 0.003516847 | 0.003001156 | 0.002556699 | 0.002174312 | 0.001832327
90 | 0.004745567 | 0.004241213 | 0.003659157 | 0.003106032 | 0.002606629 | 0.002134514
105 | 0.005627363 | 0.004720589 | 0.004032674 | 0.003423191 | 0.002868998 | 0.002354482
120 | 0.00632124 | 0.00522478 | 0.004447305 | 0.003832417 | 0.003289394 | 0.002773443
135 | 0.007137298 | 0.005930204 | 0.005053713 | 0.004350898 | 0.00371879 | 0.003101566
150 | 0.007854421 | 0.006579976 | 0.005523848 | 0.004691264 | 0.00396693 | 0.003286339
165 | 0.008660578 | 0.007226183 | 0.006037206 | 0.005089679 | 0.004282614 | 0.003543089
180 | 0.009276229 | 0.007707196 | 0.006509121 | 0.005578625 | 0.004767774 | 0.003992922
195.00003 | 0.00993964 | 0.00848272 | 0.007143928 | 0.006013134 | 0.005045712 | 0.004165629
209.999969 | 0.01079637 | 0.009360421 | 0.007767939 | 0.006421749 | 0.005294684 | 0.004296726
224.999969 | 0.01153894 | 0.00979248 | 0.008231819 | 0.006888716 | 0.005697925 | 0.004589511
239.999969 | 0.01226519 | 0.01060132 | 0.008648543 | 0.007067955 | 0.0057956 | 0.004709613
254.999969 | 0.0129901 | 0.01113969 | 0.009191647 | 0.007555751 | 0.006193762 | 0.005012961
269.999969 | 0.01381 | 0.01169914 | 0.009727443 | 0.00810781 | 0.006723153 | 0.005463055
284.999969 | 0.01470298 | 0.01249325 | 0.01025332 | 0.008407903 | 0.006867227 | 0.005506184
299.999969 | 0.0152332 | 0.01311134 | 0.01079849 | 0.008923215 | 0.007364639 | 0.00596378
314.999969 | 0.01623145 | 0.01377064 | 0.01139015 | 0.009401498 | 0.007707209 | 0.00618192
329.999969 | 0.01691152 | 0.0144937 | 0.01186067 | 0.009672407 | 0.007870663 | 0.006308629
344.999969 | 0.01784477 | 0.01497689 | 0.01229522 | 0.01013852 | 0.008332735 | 0.006720234
359.999969 | 0.01858317 | 0.01582764 | 0.01297215 | 0.01067499 | 0.008769019 | 0.007065464
374.999969 | 0.01938979 | 0.01634831 | 0.01329058 | 0.01086437 | 0.008892082 | 0.007170119
389.999969 | 0.02000978 | 0.01701172 | 0.01401355 | 0.01157846 | 0.009523624 | 0.007651179
404.999969 | 0.02115132 | 0.01781414 | 0.01439567 | 0.01178219 | 0.009667868 | 0.007790282
419.999969 | 0.02198719 | 0.01858086 | 0.01507188 | 0.01221928 | 0.009885696 | 0.007866923
434.999969 | 0.02271963 | 0.01923987 | 0.01562296 | 0.01275164 | 0.0103991 | 0.008313384
449.999969 | 0.02378291 | 0.02003366 | 0.01607406 | 0.01302082 | 0.01058506 | 0.008474584
464.999969 | 0.02464326 | 0.02063751 | 0.01660725 | 0.01347156 | 0.01094098 | 0.008731611
479.999969 | 0.02537249 | 0.02131504 | 0.01719926 | 0.01392958 | 0.01128733 | 0.009000277
494.999969 | 0.02632775 | 0.02190982 | 0.01769812 | 0.0144496 | 0.01179342 | 0.009423333
509.999969 | 0.02734139 | 0.02294225 | 0.01830371 | 0.01476625 | 0.01197203 | 0.009565239
524.999969 | 0.02822223 | 0.02365647 | 0.01895454 | 0.01523661 | 0.01223691 | 0.009653438
539.999969 | 0.02908239 | 0.02446506 | 0.01959216 | 0.01576732 | 0.01270726 | 0.01006772
554.999969 | 0.02999952 | 0.02503161 | 0.01993209 | 0.01600025 | 0.01290531 | 0.01028138
569.999969 | 0.03092957 | 0.02608392 | 0.02068162 | 0.01651603 | 0.0132791 | 0.01056961
584.999969 | 0.03184975 | 0.02681569 | 0.02136721 | 0.01708297 | 0.01368651 | 0.01081193
599.999969 | 0.03304031 | 0.02760164 | 0.02178512 | 0.0173391 | 0.01386648 | 0.01094704
614.999969 | 0.03404298 | 0.02820098 | 0.0223692 | 0.01788566 | 0.01433049 | 0.01129414
629.999969 | 0.03515262 | 0.02927452 | 0.02299454 | 0.01825901 | 0.01457062 | 0.01145714
644.999969 | 0.03608836 | 0.0300782 | 0.02370961 | 0.01882657 | 0.01497708 | 0.01170945
659.999969 | 0.03727025 | 0.03093035 | 0.02422777 | 0.01915117 | 0.01521406 | 0.01193041
674.999969 | 0.03836195 | 0.03170063 | 0.024841 | 0.01964741 | 0.01559667 | 0.01218633
689.999969 | 0.03954966 | 0.03247655 | 0.02541081 | 0.02016613 | 0.01609574 | 0.01266073
704.999969 | 0.04051494 | 0.03325671 | 0.02583699 | 0.02036966 | 0.01618751 | 0.01271521
719.999969 | 0.04164177 | 0.03408337 | 0.02662585 | 0.02105766 | 0.01675391 | 0.01315973
734.999969 | 0.04286612 | 0.03508982 | 0.02724474 | 0.021464 | 0.01703211 | 0.01334479
750.000091 | 0.04401077 | 0.03587973 | 0.02797141 | 0.02209537 | 0.01751452 | 0.01363803
764.999969 | 0.04502548 | 0.03682243 | 0.02857515 | 0.02246339 | 0.01776058 | 0.01385324
780.000091 | 0.04632068 | 0.03766192 | 0.02926455 | 0.02305335 | 0.0182489 | 0.01421671
794.999969 | 0.04751216 | 0.03871142 | 0.02998722 | 0.02354618 | 0.01859552 | 0.01447862
810.000091 | 0.04866213 | 0.03965899 | 0.03083793 | 0.02417613 | 0.01898599 | 0.0146633
824.999969 | 0.0501056 | 0.04051195 | 0.0313265 | 0.02461938 | 0.0194494 | 0.01511761
840.000091 | 0.05128443 | 0.04173504 | 0.03219695 | 0.02511626 | 0.01968206 | 0.01519818
854.999969 | 0.05272566 | 0.0425618 | 0.03272827 | 0.02560424 | 0.0201903 | 0.01570715
870.000091 | 0.05418543 | 0.04371215 | 0.03364029 | 0.02621329 | 0.02051081 | 0.01579866
884.999969 | 0.05557472 | 0.04456743 | 0.03411597 | 0.0265206 | 0.02075999 | 0.01604473
900.000091 | 0.05704556 | 0.04577397 | 0.03497513 | 0.02717462 | 0.02125187 | 0.01636885
914.999969 | 0.05839262 | 0.04689826 | 0.03564863 | 0.02755216 | 0.02152001 | 0.01666157
930.000091 | 0.05993122 | 0.0479334 | 0.03642426 | 0.02814358 | 0.02193938 | 0.01689798
944.999969 | 0.06141149 | 0.04905622 | 0.03729907 | 0.02882832 | 0.02243865 | 0.01721054
960.000091 | 0.062867 | 0.05029752 | 0.03818438 | 0.02937235 | 0.02273764 | 0.01736137
974.999969 | 0.06444289 | 0.05125781 | 0.03886838 | 0.02997153 | 0.02327064 | 0.01780214
990.000091 | 0.06614473 | 0.05249058 | 0.03960539 | 0.03047535 | 0.02367022 | 0.01815252
1004.999969 | 0.06771984 | 0.05379115 | 0.04051882 | 0.03104647 | 0.02398317 | 0.01828718
1020.000091 | 0.06931383 | 0.05493837 | 0.04134435 | 0.03170047 | 0.0245174 | 0.01870195
1034.999969 | 0.07095766 | 0.0563732 | 0.04223441 | 0.03223243 | 0.02484674 | 0.01893443
1050.000091 | 0.07288415 | 0.05757428 | 0.04308227 | 0.03282677 | 0.02522461 | 0.01913473
1064.999969 | 0.07435039 | 0.05877062 | 0.04402938 | 0.03355275 | 0.0257845 | 0.01956368
1080.000091 | 0.07618712 | 0.06011409 | 0.04488621 | 0.03415028 | 0.02622921 | 0.01990033
1094.999969 | 0.07815374 | 0.06158088 | 0.04576988 | 0.03467396 | 0.02652939 | 0.02006005
1110.000091 | 0.07990314 | 0.06307923 | 0.04691454 | 0.03542062 | 0.02694837 | 0.02024608
1124.999969 | 0.08191021 | 0.06424348 | 0.04758788 | 0.03593953 | 0.02740463 | 0.02063849
1140.000091 | 0.08392966 | 0.06568855 | 0.04866557 | 0.03674064 | 0.02796942 | 0.02100082
1154.999969 | 0.08598795 | 0.06706585 | 0.04968717 | 0.03751201 | 0.02853757 | 0.02139282
1170.000091 | 0.08820737 | 0.06876726 | 0.05055963 | 0.0378755 | 0.02863335 | 0.02137945
1184.999969 | 0.09032636 | 0.07018907 | 0.05158388 | 0.03865363 | 0.02923631 | 0.02183921
1200.000091 | 0.09252517 | 0.07181048 | 0.05263927 | 0.03939721 | 0.02978739 | 0.02224926
1214.999969 | 0.09479655 | 0.07333464 | 0.05362412 | 0.04004547 | 0.03023271 | 0.02257081
1230.000091 | 0.09707352 | 0.0751371 | 0.05480019 | 0.04078964 | 0.03067964 | 0.0228164
1244.999969 | 0.09954046 | 0.07680428 | 0.05590407 | 0.04157723 | 0.03125308 | 0.02321694
1260.000091 | 0.1018245 | 0.07865415 | 0.05714413 | 0.04237873 | 0.03178587 | 0.0235885
1274.999969 | 0.1043043 | 0.08048471 | 0.05831361 | 0.04315652 | 0.03232712 | 0.02396174
1290.000091 | 0.1071067 | 0.08222963 | 0.05947011 | 0.04400175 | 0.03294002 | 0.02437319
1304.999969 | 0.1098292 | 0.08405754 | 0.06055527 | 0.04465187 | 0.03333162 | 0.02461208
1320.000091 | 0.112699 | 0.08596967 | 0.06175767 | 0.04538886 | 0.03375353 | 0.02482353
1334.999969 | 0.1154952 | 0.08792538 | 0.06300036 | 0.04625279 | 0.03438656 | 0.02529618
1350.000091 | 0.1183531 | 0.08989216 | 0.06436687 | 0.04723167 | 0.03508623 | 0.0257571
1364.999969 | 0.1212427 | 0.09204307 | 0.06572707 | 0.04805407 | 0.03554648 | 0.02598698
1380.000091 | 0.1242675 | 0.09427964 | 0.06706768 | 0.04891257 | 0.03614615 | 0.02642423
1394.999969 | 0.1274026 | 0.09619662 | 0.06836706 | 0.04980066 | 0.03673201 | 0.0267953
1410.000091 | 0.1307748 | 0.09867147 | 0.06972236 | 0.05056489 | 0.03719029 | 0.02709027
1424.999969 | 0.1340867 | 0.1008917 | 0.07122708 | 0.05158241 | 0.03783543 | 0.02743092
1440.000091 | 0.1376082 | 0.1032791 | 0.072717 | 0.05256255 | 0.03850815 | 0.02791521
1454.999969 | 0.1412271 | 0.1056327 | 0.07424302 | 0.05356791 | 0.03916108 | 0.02831263
1470.000091 | 0.1450112 | 0.1082989 | 0.0758356 | 0.05455754 | 0.0397798 | 0.02867339
1484.999969 | 0.148973 | 0.1108754 | 0.07734078 | 0.05554256 | 0.04050049 | 0.02923767
1500.000091 | 0.153027 | 0.1135492 | 0.07899547 | 0.05657404 | 0.04110471 | 0.02953914
1514.999969 | 0.1574968 | 0.1165591 | 0.08068913 | 0.05759631 | 0.04174685 | 0.02993985
1530.000091 | 0.1619076 | 0.1195227 | 0.08250923 | 0.05870908 | 0.0424226 | 0.03034654
1544.999969 | 0.1665742 | 0.1226468 | 0.08415889 | 0.05964785 | 0.04300439 | 0.03072692
1560.000091 | 0.1714357 | 0.1259434 | 0.0863002 | 0.06105357 | 0.04390224 | 0.03125475
1574.999969 | 0.1766133 | 0.1293651 | 0.08815051 | 0.06210572 | 0.04454627 | 0.03169452
1590.000091 | 0.1819928 | 0.1331694 | 0.0903767 | 0.06344852 | 0.04534252 | 0.03212556
1604.999969 | 0.1879707 | 0.1368275 | 0.09239395 | 0.06467329 | 0.04617219 | 0.03273246
1620.000091 | 0.1939425 | 0.1411566 | 0.09480056 | 0.0659779 | 0.04684075 | 0.03302404
1634.999969 | 0.2011143 | 0.1447321 | 0.09684697 | 0.06728257 | 0.04767503 | 0.03352297