## Sheet1
Strain | Temperature (°C)
Time (sec) | 600
0 | 0
5 | 0.001568659
10 | 0.003112409
15 | 0.004646562
20 | 0.00597875
25 | 0.00698597
30 | 0.008239691
35 | 0.009512185
40 | 0.01075151
45 | 0.01202424
50 | 0.01323823
55 | 0.01448185
60 | 0.01590267
65 | 0.01706512
70 | 0.01864899
75 | 0.02001077
80 | 0.02136931
85 | 0.02277829
90 | 0.02422618
95 | 0.02567461
100 | 0.02701405
105 | 0.02865002
110 | 0.03033055
115 | 0.03186946
120 | 0.03361001
125 | 0.03530319
130 | 0.03716017
135 | 0.0388177
140 | 0.04056446
145 | 0.04253126
150.000031 | 0.04464383
155.000031 | 0.04655438
160.000031 | 0.04858982
165.000031 | 0.05073
170.000031 | 0.05307342
175.000031 | 0.05540843
180.000031 | 0.05777683
185.000031 | 0.06020702
190.000031 | 0.06289195
195.000031 | 0.06567757
200.000031 | 0.06839059
205.000031 | 0.0711481
210.000031 | 0.07416641
215.000031 | 0.07717856
220.000031 | 0.08056907
225.000031 | 0.08398388
230.000031 | 0.08785932
235.000031 | 0.09151235
240.000031 | 0.09503222
245.000031 | 0.09935129
250.000031 | 0.1038044
255.000031 | 0.1082038
260.000031 | 0.1130477
265.000031 | 0.1174493
270.000031 | 0.1241065
275.000031 | 0.1071664
280.000031 | -0.02497686
285.000031 | -0.1296924
290.000031 | -0.106974
295.000031 | -0.1065422
300.000031 | -0.09795837
305.000031 | -0.04037555
310.000031 | -0.03919837
315.000031 | -0.02607513