## 223 MPa - strain
Strain | Temperature (°C)
Time (sec) | 600 | 595 | 590 | 585 | 580 | 575
0 | 0 | 0 | 0 | 0 | 0 | 0
25 | 0.0008004558 | 0.0007319119 | 0.0007744192 | 0.0007086348 | 0.000606666 | 0.000496587
50 | 0.001632746 | 0.001512063 | 0.001357612 | 0.001181595 | 0.00103019 | 0.0008841451
75 | 0.002238756 | 0.002140277 | 0.001948382 | 0.001709114 | 0.001491087 | 0.001262121
100 | 0.00284109 | 0.002807508 | 0.002640112 | 0.002329091 | 0.001993705 | 0.001614619
125 | 0.003407591 | 0.003320058 | 0.002987341 | 0.002578409 | 0.002223975 | 0.001861996
150 | 0.004038733 | 0.003831737 | 0.003448835 | 0.003026306 | 0.002671996 | 0.002307255
175 | 0.004698974 | 0.004278005 | 0.003732746 | 0.003192422 | 0.002780683 | 0.00239911
200 | 0.005329995 | 0.004863936 | 0.004221467 | 0.003578451 | 0.003071431 | 0.002586499
225 | 0.005776207 | 0.005294973 | 0.004709372 | 0.004049545 | 0.003505505 | 0.002974824
250 | 0.006243067 | 0.005887321 | 0.005205179 | 0.004370002 | 0.003689886 | 0.003061626
275 | 0.006807594 | 0.006368904 | 0.005657524 | 0.004808133 | 0.004087556 | 0.003377358
300 | 0.007348163 | 0.006906688 | 0.005992264 | 0.005060251 | 0.004357263 | 0.003707094
325 | 0.007799937 | 0.007153887 | 0.006268699 | 0.005333986 | 0.004594297 | 0.0038854
350 | 0.008436522 | 0.007724439 | 0.006694487 | 0.005652758 | 0.00485047 | 0.004102529
375 | 0.008872217 | 0.008265599 | 0.007242893 | 0.006103193 | 0.005178401 | 0.004280665
400 | 0.009497095 | 0.008642207 | 0.007451252 | 0.006258639 | 0.005331282 | 0.004449675
425 | 0.009772699 | 0.008967539 | 0.0078566 | 0.006734007 | 0.005819471 | 0.004893248
450 | 0.01036415 | 0.009458002 | 0.008159023 | 0.006875728 | 0.005899819 | 0.004986092
475 | 0.0108524 | 0.009957599 | 0.008627314 | 0.007280661 | 0.006222193 | 0.005204365
500 | 0.01139242 | 0.01041466 | 0.008959057 | 0.007528714 | 0.006436351 | 0.005408813
525 | 0.01195533 | 0.01098456 | 0.009325086 | 0.007733185 | 0.006584794 | 0.005558979
550 | 0.01253129 | 0.01121052 | 0.009626097 | 0.008107519 | 0.006934596 | 0.005811039
575 | 0.01317882 | 0.01157621 | 0.009789646 | 0.008184479 | 0.00698081 | 0.005846209
600 | 0.01350939 | 0.01198052 | 0.01017876 | 0.008576894 | 0.007389457 | 0.006261575
625 | 0.01409851 | 0.01268467 | 0.0107107 | 0.008873868 | 0.007529551 | 0.006295155
650 | 0.01441724 | 0.01323138 | 0.01119501 | 0.009205149 | 0.007752085 | 0.006448792
675 | 0.01481643 | 0.01363709 | 0.01161706 | 0.009554942 | 0.008006108 | 0.006593364
700 | 0.01547285 | 0.01402508 | 0.01188143 | 0.009791883 | 0.008234276 | 0.006807488
725 | 0.01611993 | 0.01443067 | 0.01209913 | 0.009948436 | 0.008383225 | 0.006961705
750 | 0.01664598 | 0.01470489 | 0.01234409 | 0.01023875 | 0.00870061 | 0.007275388
775 | 0.01716409 | 0.01521748 | 0.0127202 | 0.01043261 | 0.008761092 | 0.007235017
800 | 0.01784713 | 0.01570049 | 0.01298788 | 0.01059577 | 0.00890135 | 0.007394081
825 | 0.01828783 | 0.0160624 | 0.01341684 | 0.01103787 | 0.009307001 | 0.007728108
850 | 0.0185647 | 0.01655607 | 0.01384651 | 0.01135345 | 0.009550413 | 0.007918486
875 | 0.01928548 | 0.0169906 | 0.01413156 | 0.01153283 | 0.009656508 | 0.007966917
900 | 0.01962043 | 0.01719081 | 0.01441579 | 0.01192288 | 0.01007754 | 0.008356522
925 | 0.02034957 | 0.0177689 | 0.01468419 | 0.01199514 | 0.01008176 | 0.008361591
950 | 0.02088755 | 0.01819059 | 0.01504683 | 0.01229746 | 0.01033491 | 0.00856222
975 | 0.02138313 | 0.01867828 | 0.01535813 | 0.01252199 | 0.01054605 | 0.008789347
1000 | 0.02189041 | 0.01915487 | 0.01583155 | 0.01287458 | 0.01076882 | 0.008891969
1025 | 0.02229551 | 0.01948382 | 0.01616403 | 0.01316824 | 0.01100076 | 0.009042156
1050 | 0.02295059 | 0.02007867 | 0.01652057 | 0.01338582 | 0.01116715 | 0.009190314
1075 | 0.02338893 | 0.02035129 | 0.01682674 | 0.0137537 | 0.01155908 | 0.009569664
1100 | 0.02407798 | 0.02070857 | 0.01695843 | 0.01376352 | 0.01151643 | 0.00950388
1125 | 0.02462143 | 0.02145646 | 0.01757108 | 0.01420076 | 0.01182996 | 0.009714245
1150 | 0.02505174 | 0.02169529 | 0.01778792 | 0.01445994 | 0.01211733 | 0.01000727
1175 | 0.02549217 | 0.02209879 | 0.01816563 | 0.01470598 | 0.01222931 | 0.009995904
1200 | 0.02600237 | 0.02251151 | 0.01840661 | 0.01487277 | 0.012394 | 0.01019357
1225 | 0.0267039 | 0.02290649 | 0.01874509 | 0.01517859 | 0.01263423 | 0.01033343
1250 | 0.02724167 | 0.02346347 | 0.01911901 | 0.01543943 | 0.0128571 | 0.01053692
1275 | 0.02771447 | 0.02379792 | 0.01929578 | 0.01549645 | 0.01286555 | 0.01055206
1300 | 0.02835355 | 0.02415796 | 0.01954221 | 0.01575889 | 0.01315979 | 0.01085154
1325 | 0.02888956 | 0.02454683 | 0.01986167 | 0.01601104 | 0.01334699 | 0.01096988
1350 | 0.02936388 | 0.02529996 | 0.02056597 | 0.01650655 | 0.01366198 | 0.01113775
1375 | 0.02989848 | 0.02533692 | 0.02054436 | 0.01660943 | 0.01386078 | 0.01138446
1400 | 0.03046964 | 0.0259633 | 0.02101483 | 0.01687985 | 0.01401202 | 0.01147699
1425 | 0.03094632 | 0.02621269 | 0.02130628 | 0.01720542 | 0.0143202 | 0.01172285
1450 | 0.03156488 | 0.02686524 | 0.02170765 | 0.01741267 | 0.01442257 | 0.01175881
1475 | 0.03201202 | 0.02727975 | 0.02214279 | 0.01779881 | 0.01474322 | 0.01200763
1500 | 0.03282937 | 0.02779023 | 0.0222707 | 0.01780029 | 0.01476163 | 0.01209191
1525 | 0.03327569 | 0.02823292 | 0.02276409 | 0.01816662 | 0.01498246 | 0.01218782
1550 | 0.03379595 | 0.02876949 | 0.02309523 | 0.01838994 | 0.01517727 | 0.01237174
1575 | 0.03432063 | 0.02903006 | 0.02345007 | 0.01876319 | 0.0154826 | 0.01256079
1600 | 0.03494977 | 0.02945712 | 0.0236984 | 0.01893489 | 0.01563847 | 0.01272318
1625 | 0.03553332 | 0.03000651 | 0.02404683 | 0.019196 | 0.0158662 | 0.01291599
1650 | 0.03594778 | 0.03029611 | 0.02438142 | 0.01951253 | 0.01612517 | 0.01309957
1675 | 0.03675274 | 0.0307813 | 0.02458924 | 0.01958275 | 0.01614531 | 0.01310143
1700 | 0.03715548 | 0.03111918 | 0.02501627 | 0.02004127 | 0.0165812 | 0.01348225
1725 | 0.03781404 | 0.03166845 | 0.02531601 | 0.02015338 | 0.0165944 | 0.0134371
1750 | 0.03846399 | 0.03207699 | 0.02554561 | 0.02033207 | 0.01678257 | 0.01364939
1775 | 0.03883081 | 0.0325944 | 0.02615948 | 0.02082112 | 0.01711639 | 0.01384156
1800 | 0.03964013 | 0.0330977 | 0.0263995 | 0.02091456 | 0.01714053 | 0.01381798
1825 | 0.04011563 | 0.03344375 | 0.02669097 | 0.02118957 | 0.01739379 | 0.01403026
1850 | 0.04077291 | 0.03393731 | 0.02701015 | 0.02145213 | 0.01766148 | 0.0143227
1875 | 0.0413887 | 0.03451457 | 0.02739483 | 0.02164361 | 0.01773624 | 0.01433086
1900 | 0.04210447 | 0.03495266 | 0.02772978 | 0.02191517 | 0.01795422 | 0.01449182
1925 | 0.04278297 | 0.0353602 | 0.02798026 | 0.02213213 | 0.01817942 | 0.01473001
1950 | 0.04340142 | 0.03601663 | 0.0283869 | 0.02230886 | 0.01823487 | 0.01471535
1975 | 0.04411219 | 0.03640745 | 0.02882946 | 0.02277191 | 0.01863877 | 0.01500525
2000 | 0.04482874 | 0.03710015 | 0.02923932 | 0.02299448 | 0.01877039 | 0.0150739
2025 | 0.04528346 | 0.03754243 | 0.02963117 | 0.023296 | 0.01901557 | 0.01529842
2050 | 0.04592068 | 0.03802765 | 0.03002629 | 0.0236246 | 0.01927561 | 0.01546911
2075 | 0.04671913 | 0.03847127 | 0.03034797 | 0.02391644 | 0.01953846 | 0.01568663
2100 | 0.04731296 | 0.03905829 | 0.03069833 | 0.02407415 | 0.01961566 | 0.0157352
2125 | 0.04793171 | 0.03962373 | 0.03121509 | 0.0244502 | 0.01985819 | 0.01585939
2150 | 0.04883694 | 0.03984684 | 0.03123689 | 0.0245092 | 0.01998093 | 0.01603626
2175 | 0.04943043 | 0.04075856 | 0.03187571 | 0.0247609 | 0.01999888 | 0.01593684
2200 | 0.05000544 | 0.04114513 | 0.03221288 | 0.02515959 | 0.02043533 | 0.01635078
2225 | 0.05067633 | 0.04154015 | 0.03254669 | 0.02546818 | 0.0207033 | 0.01655483
2250 | 0.05146652 | 0.0420934 | 0.03284667 | 0.02558463 | 0.02073353 | 0.01655212
2275 | 0.05228076 | 0.04254155 | 0.03302767 | 0.02570829 | 0.02088115 | 0.01674553
2300 | 0.05289366 | 0.04327712 | 0.0336639 | 0.02614513 | 0.02114141 | 0.01683854
2325 | 0.05370435 | 0.04381119 | 0.03409858 | 0.02658569 | 0.02158914 | 0.01725977
2350 | 0.05449319 | 0.0443505 | 0.03428107 | 0.02654584 | 0.02147898 | 0.01717591
2375 | 0.05522258 | 0.04470721 | 0.0345313 | 0.02677051 | 0.02168459 | 0.01734591
2400 | 0.0559929 | 0.04545097 | 0.03515347 | 0.02719518 | 0.02194828 | 0.01746807
2425 | 0.05659637 | 0.04607706 | 0.03562137 | 0.02750452 | 0.02216111 | 0.01761771
2450 | 0.05737288 | 0.04647251 | 0.03592566 | 0.02779993 | 0.02244179 | 0.01786998
2475 | 0.05836768 | 0.04715681 | 0.03626005 | 0.02793358 | 0.02250391 | 0.01791578
2500 | 0.05911564 | 0.04771357 | 0.0366716 | 0.02821272 | 0.02268339 | 0.01800759
2525 | 0.05991066 | 0.04826275 | 0.03700934 | 0.02848926 | 0.02295052 | 0.01826429
2550 | 0.06030925 | 0.04891506 | 0.03782951 | 0.0291708 | 0.0234156 | 0.01848609
2575 | 0.06142578 | 0.04950167 | 0.03798957 | 0.02917769 | 0.02340669 | 0.01851361
2600 | 0.06237597 | 0.05017049 | 0.03827465 | 0.02926711 | 0.02345566 | 0.01860253
2625 | 0.06326334 | 0.05069391 | 0.03870118 | 0.02965163 | 0.02378157 | 0.0188337
2650 | 0.06406614 | 0.05135533 | 0.03920048 | 0.02995825 | 0.02394579 | 0.01888971
2675 | 0.06470932 | 0.05171058 | 0.03946329 | 0.03022531 | 0.02422894 | 0.01917366
2700 | 0.06562159 | 0.05257099 | 0.04011118 | 0.03066643 | 0.02453349 | 0.01936877
2725 | 0.06653231 | 0.05314414 | 0.04044684 | 0.03084988 | 0.02463425 | 0.01941728
2750 | 0.06733843 | 0.05375228 | 0.04091522 | 0.03122255 | 0.02492944 | 0.01962499
2775 | 0.06826751 | 0.05432037 | 0.04126546 | 0.03153431 | 0.02524817 | 0.01994328
2800 | 0.06925055 | 0.05502957 | 0.04171513 | 0.03172933 | 0.0252822 | 0.01988305
2825 | 0.06995718 | 0.05572511 | 0.04230672 | 0.03216138 | 0.0255787 | 0.02004605
2850 | 0.07110521 | 0.05633858 | 0.04258335 | 0.03235852 | 0.0257985 | 0.02032096
2875 | 0.07214762 | 0.05738498 | 0.04330679 | 0.03278435 | 0.02603204 | 0.0204003
2900 | 0.07300154 | 0.05782264 | 0.04375954 | 0.03321406 | 0.02639836324 | 0.02068654
2925 | 0.07402385 | 0.05852389 | 0.04419407 | 0.03351304 | 0.0266367 | 0.02088055
2950 | 0.07496406 | 0.05913285 | 0.04445272 | 0.03359354 | 0.02666427 | 0.02091768
2975 | 0.0759593 | 0.05993596 | 0.0450735 | 0.0340088 | 0.02691685 | 0.02102543
3000 | 0.07711023 | 0.06053712 | 0.04537601 | 0.03422801 | 0.02713857 | 0.02127928
3025 | 0.07796527 | 0.06128905 | 0.04600285 | 0.03471676 | 0.02749115 | 0.0214677
3050 | 0.07886846 | 0.06214448 | 0.04661561 | 0.03507155 | 0.02768899 | 0.0215696
3075 | 0.08006929 | 0.06267776 | 0.04693215 | 0.03538393 | 0.02801729 | 0.02188937
3100 | 0.08107375 | 0.06354337 | 0.04741041 | 0.03562014 | 0.0281698 | 0.02203398
3125 | 0.08218254 | 0.06420957 | 0.0478486 | 0.03586838 | 0.02827826 | 0.02202038
3150 | 0.08318269 | 0.06511511 | 0.04862011 | 0.03641809 | 0.02862773 | 0.02218605
3175 | 0.08443226 | 0.06588044 | 0.04902975 | 0.03668672 | 0.02886079 | 0.02241658
3200 | 0.08552433 | 0.06666029 | 0.04940078 | 0.03689189 | 0.02905037 | 0.02262991
3225 | 0.08671127 | 0.06758091 | 0.05015398 | 0.03742948 | 0.02940012 | 0.02280874
3250 | 0.0880821 | 0.06833749 | 0.05056188 | 0.03765148 | 0.02953409 | 0.02289414
3275 | 0.08939537 | 0.06915953 | 0.05104542 | 0.03799678 | 0.02981221 | 0.02310575
3300 | 0.09018471 | 0.06987881 | 0.05170982 | 0.03850722 | 0.03017467 | 0.02332661
3325 | 0.09161038 | 0.07077798 | 0.05223634 | 0.03882188 | 0.03037934 | 0.02346073
3350 | 0.09263287 | 0.07154246 | 0.05269886 | 0.03908512 | 0.03056998 | 0.02364583
3375 | 0.09391401 | 0.07252277 | 0.05333403 | 0.03947612 | 0.03079091 | 0.02370804
3400 | 0.09521099 | 0.07318111 | 0.0537717 | 0.03986122 | 0.0311629 | 0.02405788
3425 | 0.09638493 | 0.074052 | 0.0543134 | 0.04014778 | 0.03130496 | 0.02410975
3450 | 0.09775909 | 0.07486681 | 0.0547541 | 0.04046664 | 0.03158569 | 0.02436005
3475 | 0.09900799 | 0.07566748 | 0.05522388 | 0.04070716 | 0.03170069 | 0.02440152
3500 | 0.1000118 | 0.07665948 | 0.05599925 | 0.04126717 | 0.03212997 | 0.02473441
3525 | 0.1015135 | 0.07756482 | 0.0565262 | 0.04159477 | 0.03235174 | 0.02487675
3550 | 0.102759 | 0.07836695 | 0.05713327 | 0.04206134 | 0.03271335 | 0.02513823
3575 | 0.1039736 | 0.07940557 | 0.0578374 | 0.04246299 | 0.03292017 | 0.02519868
3600 | 0.1055877 | 0.0803501 | 0.05833516 | 0.04278058 | 0.03318527 | 0.02544933
3625 | 0.1069422 | 0.08133718 | 0.05903713 | 0.04323135 | 0.03345325 | 0.02555826
3650 | 0.1083782 | 0.08225409 | 0.05963689 | 0.04364313 | 0.03375082 | 0.02576104
3675 | 0.1099387 | 0.08332435 | 0.06024912 | 0.04401169 | 0.03401645 | 0.02597463
3700 | 0.1114645 | 0.08426927 | 0.06088767 | 0.04441725 | 0.03426552 | 0.02609759
3725 | 0.112979 | 0.08513826 | 0.06136169 | 0.04477955 | 0.03461386 | 0.0264572
3750 | 0.1144155 | 0.08630787 | 0.06221651 | 0.04531326 | 0.03491891 | 0.02656616
3775 | 0.116069 | 0.08754485 | 0.06297456 | 0.04568589 | 0.03506258 | 0.02655832
3800 | 0.1176415 | 0.08829263 | 0.0633046 | 0.0459408 | 0.03534898 | 0.02688889
3825 | 0.1193205 | 0.08930636 | 0.06401365 | 0.04649949 | 0.03579828 | 0.02721444
3850 | 0.1209923 | 0.09049652 | 0.06456888 | 0.04666439 | 0.03580198 | 0.02716139
3875 | 0.1225903 | 0.09173546 | 0.06553372 | 0.04735391 | 0.03628554 | 0.02747303
3900 | 0.1244417 | 0.09288944 | 0.06616584 | 0.04772629 | 0.03653179 | 0.02762457
3925 | 0.12603 | 0.0939099 | 0.06690317 | 0.04826927 | 0.03693668 | 0.02790919
3950 | 0.1278446 | 0.09506722 | 0.06761015 | 0.04871612 | 0.03723257 | 0.02808757
3975 | 0.1297553 | 0.09638818 | 0.06835543 | 0.0491615 | 0.0375647 | 0.02836136
4000 | 0.131828 | 0.09763008 | 0.06905825 | 0.04954697 | 0.0377958 | 0.02851792
4025 | 0.1340605 | 0.09911523 | 0.06986235 | 0.04997757 | 0.03804683 | 0.02864853
4050 | 0.1358016 | 0.1001163 | 0.07051197 | 0.05046404 | 0.03845873 | 0.02900621
4075 | 0.1379008 | 0.1014729 | 0.07135154 | 0.05096941 | 0.03875707 | 0.02913775
4100 | 0.1401485 | 0.1028103 | 0.07212783 | 0.05134489 | 0.03892059 | 0.02919022
4125 | 0.1424279 | 0.1042673 | 0.07296227 | 0.05192196 | 0.03939418 | 0.02958769
4150 | 0.1447782 | 0.1058532 | 0.07406141 | 0.05268413 | 0.0399186 | 0.02988993
4175 | 0.1472242 | 0.1073251 | 0.07486419 | 0.053088 | 0.04011561 | 0.0299523
4200 | 0.149519 | 0.1087033 | 0.07561152 | 0.05356983 | 0.04049894 | 0.03027929
4225 | 0.1521141 | 0.1103342 | 0.07657659 | 0.0541307 | 0.04085452 | 0.03052008
4250 | 0.1545111 | 0.1118466 | 0.07747027 | 0.05468138 | 0.04123546 | 0.03077603
4275 | 0.1569483 | 0.1135342 | 0.07850778 | 0.05523186 | 0.04150423 | 0.0308672
4300 | 0.1598275 | 0.1154834 | 0.0796932 | 0.05595102 | 0.04195462 | 0.03110095
4325 | 0.1625432 | 0.1170388 | 0.0804168 | 0.05636194 | 0.04230611 | 0.03147431
4350 | 0.1653382 | 0.1188947 | 0.08163804 | 0.05708831 | 0.04269707 | 0.03159017
4375 | 0.168156 | 0.1205198 | 0.08261957 | 0.05772586 | 0.04313294 | 0.03186455
4400 | 0.1712647 | 0.1221902 | 0.0835052 | 0.05829845 | 0.04359308 | 0.03225443
4425 | 0.1745492 | 0.1242635 | 0.0847294 | 0.05898911 | 0.04398523 | 0.03243698
4450 | 0.1775508 | 0.125979 | 0.08586239 | 0.05975479 | 0.04452135 | 0.03278102
4475 | 0.1812243 | 0.1282333 | 0.08695897 | 0.06025597 | 0.04476858 | 0.03290797
4500 | 0.1849998 | 0.1302696 | 0.08798092 | 0.06085364 | 0.04519731 | 0.03322066
4525 | 0.1885159 | 0.1324186 | 0.0892923 | 0.06163948 | 0.04568733 | 0.03350055
4550 | 0.1918264 | 0.1344973 | 0.09048913 | 0.06226255 | 0.04601479 | 0.03366117
4575 | 0.1962189 | 0.1368758 | 0.09180053 | 0.06311797 | 0.04665017 | 0.03410642
4600 | 0.2009679 | 0.1396911 | 0.09328052 | 0.0639074 | 0.04714761 | 0.03444812
4625 | 0.2054663 | 0.1419894 | 0.09461619 | 0.0647553 | 0.04772072 | 0.03479984
4650 | 0.2103403 | 0.1446004 | 0.09586677 | 0.06540474 | 0.04812114 | 0.03505023
4675 | 0.2152502 | 0.1471402 | 0.09729309 | 0.06620108 | 0.04857425 | 0.03526194

## 223 MPa - strain rate
Strain rate (s-1) | Temperature (°C)
Time (sec) | 600 | 595 | 590 | 585 | 580 | 575
0 | 2.342936e-05 | 2.208501e-05 | 1.950401e-05 | 1.672155e-05 | 1.450448e-05 | 1.23439e-05
25 | 2.330357e-05 | 2.188907e-05 | 1.926696e-05 | 1.647829e-05 | 1.427199e-05 | 1.213179e-05
50 | 2.317778e-05 | 2.169313e-05 | 1.902991e-05 | 1.623502e-05 | 1.403951e-05 | 1.191968e-05
75 | 2.3052e-05 | 2.149718e-05 | 1.879286e-05 | 1.599176e-05 | 1.380702e-05 | 1.170758e-05
100 | 2.292621e-05 | 2.130124e-05 | 1.855581e-05 | 1.574849e-05 | 1.357454e-05 | 1.149547e-05
125 | 2.280042e-05 | 2.11053e-05 | 1.831876e-05 | 1.550523e-05 | 1.334205e-05 | 1.128336e-05
150 | 2.267463e-05 | 2.090935e-05 | 1.808171e-05 | 1.526196e-05 | 1.310957e-05 | 1.107125e-05
175 | 2.254884e-05 | 2.071341e-05 | 1.784466e-05 | 1.50187e-05 | 1.287708e-05 | 1.085914e-05
200 | 2.242305e-05 | 2.051747e-05 | 1.760761e-05 | 1.477543e-05 | 1.26446e-05 | 1.064704e-05
225 | 2.229726e-05 | 2.032152e-05 | 1.737056e-05 | 1.453217e-05 | 1.241211e-05 | 1.043493e-05
250 | 2.217147e-05 | 2.012558e-05 | 1.713351e-05 | 1.42889e-05 | 1.217963e-05 | 1.022282e-05
275 | 2.204568e-05 | 1.992964e-05 | 1.689646e-05 | 1.404564e-05 | 1.194714e-05 | 1.001071e-05
300 | 2.19199e-05 | 1.973369e-05 | 1.665941e-05 | 1.380237e-05 | 1.171466e-05 | 9.798606e-06
325 | 2.179411e-05 | 1.953775e-05 | 1.642236e-05 | 1.355911e-05 | 1.148218e-05 | 9.586499e-06
350 | 2.166832e-05 | 1.934181e-05 | 1.618531e-05 | 1.331584e-05 | 1.124969e-05 | 9.374391e-06
375 | 2.154253e-05 | 1.914586e-05 | 1.594826e-05 | 1.307258e-05 | 1.101721e-05 | 9.162283e-06
400 | 2.141674e-05 | 1.894992e-05 | 1.571121e-05 | 1.282931e-05 | 1.078472e-05 | 8.950176e-06
425 | 2.129095e-05 | 1.875398e-05 | 1.547416e-05 | 1.258605e-05 | 1.055224e-05 | 8.738068e-06
450 | 2.112392e-05 | 1.851096e-05 | 1.518916e-05 | 1.229544e-05 | 1.027552e-05 | 8.486619e-06
475 | 2.096605e-05 | 1.826332e-05 | 1.495615e-05 | 1.209283e-05 | 1.009316e-05 | 8.320267e-06
500 | 2.090405e-05 | 1.809872e-05 | 1.473903e-05 | 1.187372e-05 | 9.890899e-06 | 8.144978e-06
525 | 2.085703e-05 | 1.7959e-05 | 1.456082e-05 | 1.169743e-05 | 9.728395e-06 | 8.000353e-06
550 | 2.081693e-05 | 1.786689e-05 | 1.443465e-05 | 1.157031e-05 | 9.608385e-06 | 7.888288e-06
575 | 2.077996e-05 | 1.779112e-05 | 1.432618e-05 | 1.144642e-05 | 9.481425e-06 | 7.765272e-06
600 | 2.074035e-05 | 1.770378e-05 | 1.423021e-05 | 1.135343e-05 | 9.39326e-06 | 7.681897e-06
625 | 2.075411e-05 | 1.764437e-05 | 1.411694e-05 | 1.122176e-05 | 9.265389e-06 | 7.569806e-06
650 | 2.077413e-05 | 1.757802e-05 | 1.401727e-05 | 1.11238e-05 | 9.176844e-06 | 7.491674e-06
675 | 2.081305e-05 | 1.749313e-05 | 1.389985e-05 | 1.100871e-05 | 9.07262e-06 | 7.401086e-06
700 | 2.084458e-05 | 1.749746e-05 | 1.386188e-05 | 1.09327e-05 | 8.975543e-06 | 7.294919e-06
725 | 2.086601e-05 | 1.746996e-05 | 1.381789e-05 | 1.088427e-05 | 8.9222e-06 | 7.233703e-06
750 | 2.087594e-05 | 1.745605e-05 | 1.377744e-05 | 1.082541e-05 | 8.854613e-06 | 7.16254e-06
775 | 2.087087e-05 | 1.74004e-05 | 1.370224e-05 | 1.074545e-05 | 8.777999e-06 | 7.094525e-06
800 | 2.092386e-05 | 1.736297e-05 | 1.364139e-05 | 1.068115e-05 | 8.711415e-06 | 7.026263e-06
825 | 2.096248e-05 | 1.737067e-05 | 1.362735e-05 | 1.065065e-05 | 8.666207e-06 | 6.962872e-06
850 | 2.101136e-05 | 1.734775e-05 | 1.355593e-05 | 1.055775e-05 | 8.567406e-06 | 6.866353e-06
875 | 2.103343e-05 | 1.72892e-05 | 1.348049e-05 | 1.050721e-05 | 8.538692e-06 | 6.847964e-06
900 | 2.10687e-05 | 1.723344e-05 | 1.339596e-05 | 1.043216e-05 | 8.479594e-06 | 6.80408e-06
925 | 2.108522e-05 | 1.725283e-05 | 1.34089e-05 | 1.043081e-05 | 8.46207e-06 | 6.769149e-06
950 | 2.110507e-05 | 1.719954e-05 | 1.335087e-05 | 1.039571e-05 | 8.442245e-06 | 6.755963e-06
975 | 2.113989e-05 | 1.72133e-05 | 1.332647e-05 | 1.035161e-05 | 8.397977e-06 | 6.723733e-06
1000 | 2.117422e-05 | 1.715231e-05 | 1.328731e-05 | 1.034253e-05 | 8.399742e-06 | 6.722862e-06
1025 | 2.125064e-05 | 1.712127e-05 | 1.322672e-05 | 1.028652e-05 | 8.347575e-06 | 6.669694e-06
1050 | 2.127289e-05 | 1.707943e-05 | 1.319396e-05 | 1.02798e-05 | 8.355519e-06 | 6.681442e-06
1075 | 2.136232e-05 | 1.710541e-05 | 1.315878e-05 | 1.022993e-05 | 8.312828e-06 | 6.651636e-06
1100 | 2.139118e-05 | 1.715672e-05 | 1.318574e-05 | 1.021663e-05 | 8.276048e-06 | 6.606135e-06
1125 | 2.138835e-05 | 1.722398e-05 | 1.323127e-05 | 1.021601e-05 | 8.246594e-06 | 6.56052e-06
1150 | 2.140519e-05 | 1.724956e-05 | 1.32691e-05 | 1.023528e-05 | 8.240967e-06 | 6.529355e-06
1175 | 2.146119e-05 | 1.727018e-05 | 1.326851e-05 | 1.021831e-05 | 8.213856e-06 | 6.495762e-06
1200 | 2.152345e-05 | 1.728237e-05 | 1.325373e-05 | 1.020894e-05 | 8.21284e-06 | 6.497604e-06
1225 | 2.155753e-05 | 1.728166e-05 | 1.324742e-05 | 1.019859e-05 | 8.193063e-06 | 6.463072e-06
1250 | 2.167223e-05 | 1.730184e-05 | 1.320401e-05 | 1.013279e-05 | 8.1229e-06 | 6.395265e-06
1275 | 2.17407e-05 | 1.729039e-05 | 1.319848e-05 | 1.01428e-05 | 8.136411e-06 | 6.403413e-06
1300 | 2.177905e-05 | 1.731442e-05 | 1.320672e-05 | 1.013692e-05 | 8.120023e-06 | 6.376885e-06
1325 | 2.187088e-05 | 1.733458e-05 | 1.318768e-05 | 1.010267e-05 | 8.08195e-06 | 6.338727e-06
1350 | 2.188525e-05 | 1.732464e-05 | 1.3215e-05 | 1.014164e-05 | 8.112533e-06 | 6.352081e-06
1375 | 2.198559e-05 | 1.735456e-05 | 1.321059e-05 | 1.011328e-05 | 8.069701e-06 | 6.300507e-06
1400 | 2.206886e-05 | 1.73637e-05 | 1.320357e-05 | 1.009834e-05 | 8.047072e-06 | 6.268697e-06
1425 | 2.216183e-05 | 1.73943e-05 | 1.318966e-05 | 1.007906e-05 | 8.038923e-06 | 6.277129e-06
1450 | 2.225715e-05 | 1.746e-05 | 1.321395e-05 | 1.00673e-05 | 8.010219e-06 | 6.245813e-06
1475 | 2.235204e-05 | 1.75034e-05 | 1.323954e-05 | 1.006825e-05 | 7.991744e-06 | 6.214506e-06
1500 | 2.248634e-05 | 1.757107e-05 | 1.325515e-05 | 1.00564e-05 | 7.971813e-06 | 6.197388e-06
1525 | 2.260463e-05 | 1.764753e-05 | 1.328157e-05 | 1.005441e-05 | 7.962922e-06 | 6.191916e-06
1550 | 2.277305e-05 | 1.769497e-05 | 1.328932e-05 | 1.004674e-05 | 7.947564e-06 | 6.170742e-06
1575 | 2.296308e-05 | 1.784929e-05 | 1.336568e-05 | 1.006871e-05 | 7.940704e-06 | 6.14343e-06
1600 | 2.310009e-05 | 1.796075e-05 | 1.342969e-05 | 1.010186e-05 | 7.96074e-06 | 6.157929e-06
1625 | 2.322063e-05 | 1.806844e-05 | 1.351243e-05 | 1.014822e-05 | 7.975601e-06 | 6.143364e-06
1650 | 2.336725e-05 | 1.81654e-05 | 1.357215e-05 | 1.018388e-05 | 7.994792e-06 | 6.148772e-06
1675 | 2.353635e-05 | 1.827501e-05 | 1.363308e-05 | 1.020992e-05 | 7.997089e-06 | 6.130092e-06
1700 | 2.370085e-05 | 1.842368e-05 | 1.373392e-05 | 1.026053e-05 | 8.012308e-06 | 6.115583e-06
1725 | 2.390131e-05 | 1.850124e-05 | 1.373903e-05 | 1.023292e-05 | 7.974165e-06 | 6.078181e-06
1750 | 2.410704e-05 | 1.864525e-05 | 1.378173e-05 | 1.020519e-05 | 7.91906e-06 | 6.020795e-06
1775 | 2.429424e-05 | 1.875531e-05 | 1.381489e-05 | 1.02034e-05 | 7.908214e-06 | 6.009141e-06
1800 | 2.44683e-05 | 1.890654e-05 | 1.391528e-05 | 1.025782e-05 | 7.932518e-06 | 6.009922e-06
1825 | 2.46619e-05 | 1.898864e-05 | 1.393422e-05 | 1.025475e-05 | 7.923779e-06 | 5.999247e-06
1850 | 2.488412e-05 | 1.909468e-05 | 1.394468e-05 | 1.022922e-05 | 7.896653e-06 | 5.986173e-06
1875 | 2.507484e-05 | 1.920537e-05 | 1.400051e-05 | 1.025363e-05 | 7.904291e-06 | 5.981369e-06
1900 | 2.529882e-05 | 1.93582e-05 | 1.408162e-05 | 1.03036e-05 | 7.941429e-06 | 6.006733e-06
1925 | 2.551517e-05 | 1.950749e-05 | 1.414642e-05 | 1.032108e-05 | 7.941955e-06 | 6.00467e-06
1950 | 2.578341e-05 | 1.96364e-05 | 1.414868e-05 | 1.028364e-05 | 7.909886e-06 | 5.994078e-06
1975 | 2.603748e-05 | 1.980672e-05 | 1.423157e-05 | 1.030046e-05 | 7.895012e-06 | 5.96723e-06
2000 | 2.62569e-05 | 2.00116e-05 | 1.433156e-05 | 1.032009e-05 | 7.881917e-06 | 5.946815e-06
2025 | 2.647457e-05 | 2.015042e-05 | 1.442073e-05 | 1.036914e-05 | 7.905616e-06 | 5.953801e-06
2050 | 2.675032e-05 | 2.031029e-05 | 1.448388e-05 | 1.037702e-05 | 7.894609e-06 | 5.942774e-06
2075 | 2.702385e-05 | 2.048869e-05 | 1.455496e-05 | 1.038991e-05 | 7.886793e-06 | 5.929941e-06
2100 | 2.726817e-05 | 2.06317e-05 | 1.461639e-05 | 1.041828e-05 | 7.905704e-06 | 5.945979e-06
2125 | 2.748227e-05 | 2.079551e-05 | 1.473447e-05 | 1.049005e-05 | 7.94079e-06 | 5.946773e-06
2150 | 2.772632e-05 | 2.093602e-05 | 1.482081e-05 | 1.054818e-05 | 7.98063e-06 | 5.969279e-06
2175 | 2.801225e-05 | 2.110873e-05 | 1.487654e-05 | 1.054358e-05 | 7.955983e-06 | 5.943244e-06
2200 | 2.832307e-05 | 2.125623e-05 | 1.491463e-05 | 1.054615e-05 | 7.954488e-06 | 5.946178e-06
2225 | 2.858293e-05 | 2.142548e-05 | 1.502422e-05 | 1.060133e-05 | 7.973178e-06 | 5.940453e-06
2250 | 2.884577e-05 | 2.155369e-05 | 1.508617e-05 | 1.062385e-05 | 7.974151e-06 | 5.927493e-06
2275 | 2.90974e-05 | 2.170704e-05 | 1.518393e-05 | 1.068154e-05 | 8.004788e-06 | 5.934505e-06
2300 | 2.936927e-05 | 2.185478e-05 | 1.525964e-05 | 1.072094e-05 | 8.028608e-06 | 5.949921e-06
2325 | 2.963026e-05 | 2.201958e-05 | 1.53516e-05 | 1.076464e-05 | 8.045608e-06 | 5.949462e-06
2350 | 2.992182e-05 | 2.21654e-05 | 1.542632e-05 | 1.081517e-05 | 8.086683e-06 | 5.982775e-06
2375 | 3.024432e-05 | 2.231149e-05 | 1.548556e-05 | 1.083882e-05 | 8.097932e-06 | 5.991573e-06
2400 | 3.05296e-05 | 2.250206e-05 | 1.55856e-05 | 1.087288e-05 | 8.09726e-06 | 5.970725e-06
2425 | 3.087935e-05 | 2.266749e-05 | 1.567162e-05 | 1.092749e-05 | 8.13763e-06 | 6.000981e-06
2450 | 3.126973e-05 | 2.294861e-05 | 1.5824e-05 | 1.100068e-05 | 8.168806e-06 | 6.000634e-06
2475 | 3.160837e-05 | 2.317502e-05 | 1.598402e-05 | 1.110684e-05 | 8.237845e-06 | 6.040411e-06
2500 | 3.195969e-05 | 2.340563e-05 | 1.61482e-05 | 1.12251e-05 | 8.322005e-06 | 6.091197e-06
2525 | 3.233625e-05 | 2.361205e-05 | 1.626778e-05 | 1.130675e-05 | 8.38195e-06 | 6.132293e-06
2550 | 3.270567e-05 | 2.385833e-05 | 1.641823e-05 | 1.139088e-05 | 8.425735e-06 | 6.145095e-06
2575 | 3.309814e-05 | 2.409924e-05 | 1.656945e-05 | 1.14813e-05 | 8.478862e-06 | 6.172023e-06
2600 | 3.350911e-05 | 2.429404e-05 | 1.668581e-05 | 1.156715e-05 | 8.542327e-06 | 6.209784e-06
2625 | 3.388544e-05 | 2.459541e-05 | 1.688227e-05 | 1.165697e-05 | 8.562947e-06 | 6.186048e-06
2650 | 3.427664e-05 | 2.48367e-05 | 1.704187e-05 | 1.177118e-05 | 8.647962e-06 | 6.24359e-06
2675 | 3.465761e-05 | 2.508128e-05 | 1.719497e-05 | 1.187806e-05 | 8.731117e-06 | 6.307774e-06
2700 | 3.506856e-05 | 2.531779e-05 | 1.732549e-05 | 1.194196e-05 | 8.757371e-06 | 6.307429e-06
2725 | 3.549008e-05 | 2.556938e-05 | 1.747139e-05 | 1.202028e-05 | 8.795428e-06 | 6.316379e-06
2750 | 3.592697e-05 | 2.586216e-05 | 1.764892e-05 | 1.211788e-05 | 8.843571e-06 | 6.327038e-06
2775 | 3.638201e-05 | 2.615794e-05 | 1.781262e-05 | 1.222529e-05 | 8.931631e-06 | 6.400788e-06
2800 | 3.68657e-05 | 2.648184e-05 | 1.798514e-05 | 1.231159e-05 | 8.980493e-06 | 6.431518e-06
2825 | 3.739662e-05 | 2.676149e-05 | 1.810798e-05 | 1.236355e-05 | 9.007589e-06 | 6.449686e-06
2850 | 3.796487e-05 | 2.708297e-05 | 1.826878e-05 | 1.2445e-05 | 9.052891e-06 | 6.470634e-06
2875 | 3.843092e-05 | 2.740208e-05 | 1.847244e-05 | 1.256504e-05 | 9.122045e-06 | 6.500664e-06
2900 | 3.89488e-05 | 2.770553e-05 | 1.86575e-05 | 1.268132e-05 | 9.197005e-06 | 6.543154e-06
2925 | 3.947845e-05 | 2.802027e-05 | 1.881535e-05 | 1.27512e-05 | 9.23187e-06 | 6.567495e-06
2950 | 4.001905e-05 | 2.83608e-05 | 1.899299e-05 | 1.28269e-05 | 9.254638e-06 | 6.558001e-06
2975 | 4.057714e-05 | 2.865952e-05 | 1.913542e-05 | 1.290553e-05 | 9.311295e-06 | 6.603042e-06
3000 | 4.104371e-05 | 2.897647e-05 | 1.935863e-05 | 1.304878e-05 | 9.396794e-06 | 6.637783e-06
3025 | 4.159299e-05 | 2.928529e-05 | 1.951337e-05 | 1.313116e-05 | 9.445572e-06 | 6.66274e-06
3050 | 4.216469e-05 | 2.959731e-05 | 1.962725e-05 | 1.315091e-05 | 9.434489e-06 | 6.648023e-06
3075 | 4.269613e-05 | 2.991816e-05 | 1.978493e-05 | 1.322669e-05 | 9.478523e-06 | 6.678362e-06
3100 | 4.326376e-05 | 3.025392e-05 | 1.994987e-05 | 1.329656e-05 | 9.50438e-06 | 6.680995e-06
3125 | 4.377877e-05 | 3.052045e-05 | 2.008932e-05 | 1.337879e-05 | 9.562037e-06 | 6.723619e-06
3150 | 4.428279e-05 | 3.085967e-05 | 2.029557e-05 | 1.349387e-05 | 9.625444e-06 | 6.750277e-06
3175 | 4.484821e-05 | 3.119373e-05 | 2.046572e-05 | 1.357426e-05 | 9.6657e-06 | 6.769141e-06
3200 | 4.539663e-05 | 3.153362e-05 | 2.066362e-05 | 1.3682e-05 | 9.720726e-06 | 6.783057e-06
3225 | 4.59622e-05 | 3.185366e-05 | 2.084334e-05 | 1.37965e-05 | 9.801207e-06 | 6.833313e-06
3250 | 4.657386e-05 | 3.220761e-05 | 2.102452e-05 | 1.388486e-05 | 9.84388e-06 | 6.846921e-06
3275 | 4.716275e-05 | 3.256479e-05 | 2.123898e-05 | 1.399998e-05 | 9.89593e-06 | 6.848571e-06
3300 | 4.78066e-05 | 3.28914e-05 | 2.139133e-05 | 1.408656e-05 | 9.961329e-06 | 6.906357e-06
3325 | 4.846512e-05 | 3.332914e-05 | 2.164201e-05 | 1.42215e-05 | 1.003316e-05 | 6.932145e-06
3350 | 4.913724e-05 | 3.37667e-05 | 2.191651e-05 | 1.437371e-05 | 1.010667e-05 | 6.945084e-06
3375 | 4.98325e-05 | 3.41551e-05 | 2.212622e-05 | 1.449502e-05 | 1.018572e-05 | 6.994326e-06
3400 | 5.054848e-05 | 3.452586e-05 | 2.230903e-05 | 1.459975e-05 | 1.025829e-05 | 7.045748e-06
3425 | 5.128663e-05 | 3.494722e-05 | 2.250362e-05 | 1.467503e-05 | 1.028016e-05 | 7.038242e-06
3450 | 5.205671e-05 | 3.538339e-05 | 2.272457e-05 | 1.478405e-05 | 1.033931e-05 | 7.072544e-06
3475 | 5.284231e-05 | 3.584145e-05 | 2.296649e-05 | 1.491551e-05 | 1.041398e-05 | 7.104312e-06
3500 | 5.359186e-05 | 3.631235e-05 | 2.324652e-05 | 1.507619e-05 | 1.050438e-05 | 7.141863e-06
3525 | 5.440079e-05 | 3.675532e-05 | 2.349774e-05 | 1.52371e-05 | 1.061374e-05 | 7.206848e-06
3550 | 5.524096e-05 | 3.726158e-05 | 2.375569e-05 | 1.538111e-05 | 1.071386e-05 | 7.283702e-06
3575 | 5.615409e-05 | 3.777074e-05 | 2.40012e-05 | 1.549688e-05 | 1.077461e-05 | 7.316737e-06
3600 | 5.713793e-05 | 3.837095e-05 | 2.431783e-05 | 1.565228e-05 | 1.084702e-05 | 7.335262e-06
3625 | 5.813535e-05 | 3.893525e-05 | 2.460281e-05 | 1.580258e-05 | 1.093935e-05 | 7.396001e-06
3650 | 5.91773e-05 | 3.953164e-05 | 2.488184e-05 | 1.593616e-05 | 1.101921e-05 | 7.450987e-06
3675 | 6.029992e-05 | 4.017836e-05 | 2.521469e-05 | 1.609195e-05 | 1.109199e-05 | 7.479117e-06
3700 | 6.153445e-05 | 4.086049e-05 | 2.554254e-05 | 1.624652e-05 | 1.117533e-05 | 7.528677e-06
3725 | 6.28726e-05 | 4.160789e-05 | 2.592629e-05 | 1.6456e-05 | 1.130417e-05 | 7.603487e-06
3750 | 6.421531e-05 | 4.23696e-05 | 2.633906e-05 | 1.66808e-05 | 1.14304e-05 | 7.658708e-06
3775 | 6.564354e-05 | 4.31556e-05 | 2.674093e-05 | 1.689746e-05 | 1.155954e-05 | 7.729024e-06
3800 | 6.712348e-05 | 4.398149e-05 | 2.715801e-05 | 1.710881e-05 | 1.168147e-05 | 7.806137e-06
3825 | 6.86519e-05 | 4.485854e-05 | 2.760587e-05 | 1.733532e-05 | 1.180529e-05 | 7.867527e-06
3850 | 7.022718e-05 | 4.574918e-05 | 2.806919e-05 | 1.757399e-05 | 1.19383e-05 | 7.937645e-06
3875 | 7.18959e-05 | 4.673461e-05 | 2.85904e-05 | 1.783522e-05 | 1.206988e-05 | 7.986454e-06
3900 | 7.364818e-05 | 4.771643e-05 | 2.905395e-05 | 1.806195e-05 | 1.22057e-05 | 8.078526e-06
3925 | 7.545888e-05 | 4.874071e-05 | 2.955733e-05 | 1.829745e-05 | 1.231907e-05 | 8.121319e-06
3950 | 7.726554e-05 | 4.979026e-05 | 3.010808e-05 | 1.85838e-05 | 1.247883e-05 | 8.202967e-06
3975 | 7.920367e-05 | 5.084915e-05 | 3.063554e-05 | 1.886086e-05 | 1.264769e-05 | 8.307696e-06
4000 | 8.123709e-05 | 5.196473e-05 | 3.121632e-05 | 1.917642e-05 | 1.283821e-05 | 8.41727e-06
4025 | 8.328284e-05 | 5.310227e-05 | 3.184572e-05 | 1.952917e-05 | 1.304627e-05 | 8.522786e-06
4050 | 8.552942e-05 | 5.433788e-05 | 3.247038e-05 | 1.984768e-05 | 1.322489e-05 | 8.618079e-06
4075 | 8.792087e-05 | 5.562393e-05 | 3.311056e-05 | 2.017514e-05 | 1.340945e-05 | 8.711329e-06
4100 | 9.039706e-05 | 5.695598e-05 | 3.379717e-05 | 2.053789e-05 | 1.361577e-05 | 8.812937e-06
4125 | 9.292067e-05 | 5.833774e-05 | 3.450296e-05 | 2.089201e-05 | 1.380429e-05 | 8.901498e-06
4150 | 9.567113e-05 | 5.978977e-05 | 3.52485e-05 | 2.128636e-05 | 1.402963e-05 | 9.013545e-06
4175 | 9.8682e-05 | 6.136386e-05 | 3.602518e-05 | 2.169463e-05 | 1.428122e-05 | 9.173469e-06
4200 | 0.0001018535 | 6.300037e-05 | 3.687104e-05 | 2.215772e-05 | 1.456305e-05 | 9.332828e-06
4225 | 0.0001052668 | 6.475982e-05 | 3.774497e-05 | 2.260182e-05 | 1.48067e-05 | 9.446045e-06
4250 | 0.0001088761 | 6.651458e-05 | 3.85886e-05 | 2.302808e-05 | 1.504809e-05 | 9.57111e-06
4275 | 0.0001128381 | 6.844557e-05 | 3.949214e-05 | 2.348973e-05 | 1.531885e-05 | 9.716593e-06
4300 | 0.0001170609 | 7.0452e-05 | 4.035738e-05 | 2.38867e-05 | 1.553577e-05 | 9.830611e-06
4325 | 0.0001215155 | 7.25347e-05 | 4.130259e-05 | 2.435132e-05 | 1.580043e-05 | 9.973233e-06
4350 | 0.000126346 | 7.478224e-05 | 4.228232e-05 | 2.481636e-05 | 1.607012e-05 | 1.013206e-05
4375 | 0.000131783 | 7.726347e-05 | 4.336845e-05 | 2.533096e-05 | 1.635796e-05 | 1.028891e-05
4400 | 0.0001375743 | 7.992401e-05 | 4.454877e-05 | 2.589523e-05 | 1.66759e-05 | 1.046954e-05
4425 | 0.000142464 | 8.190621e-05 | 4.564657e-05 | 2.637733e-05 | 1.693152e-05 | 1.060248e-05
4450 | 0.000143679 | 8.237377e-05 | 4.686927e-05 | 2.689039e-05 | 1.719118e-05 | 1.074187e-05
4475 | 0.000142915 | 8.083821e-05 | 4.817352e-05 | 2.735762e-05 | 1.738084e-05 | 1.082554e-05
4500 | 0.0001431329 | 7.987184e-05 | 4.963018e-05 | 2.789894e-05 | 1.763021e-05 | 1.096584e-05
4525 | 0.0001461948 | 7.932999e-05 | 5.115145e-05 | 2.846443e-05 | 1.788701e-05 | 1.110564e-05
4550 | 0.0001506002 | 7.968452e-05 | 5.281321e-05 | 2.903673e-05 | 1.811581e-05 | 1.122052e-05
4575 | 0.0001540985 | 7.492761e-05 | 5.435145e-05 | 2.968874e-05 | 1.839608e-05 | 1.136742e-05
4600 | 0.0001551723 | 7.049557e-05 | 5.581127e-05 | 3.039712e-05 | 1.868167e-05 | 1.150048e-05
4625 | 0.0001532169 | 6.775322e-05 | 5.775265e-05 | 3.123359e-05 | 1.899587e-05 | 1.159419e-05
4650 | 0.0001536831 | 6.407877e-05 | 5.955648e-05 | 3.193805e-05 | 1.92603e-05 | 1.17114e-05
4675 | 0.0001541493 | 6.040432e-05 | 6.136031e-05 | 3.26425e-05 | 1.952473e-05 | 1.18286e-05