## 236 MPa - strain
Strain | Temperature (°C)
Time (sec) | 600 | 595 | 590 | 585 | 580 | 575
0 | 0 | 0 | 0 | 0 | 0 | 0
15 | 0.0009421168 | 0.0008473394 | 0.0007469893 | 0.0006409989 | 0.0005514149 | 0.0004758608
30 | 0.001678289 | 0.001530669 | 0.001327667 | 0.00114036 | 0.0009646553 | 0.0007952115
45 | 0.002578001 | 0.002021073 | 0.001806041 | 0.001613091 | 0.001401818 | 0.001175939
60 | 0.003387735 | 0.002704657 | 0.002351555 | 0.002087659 | 0.001826109 | 0.001544704
75 | 0.004059617 | 0.003516847 | 0.003001156 | 0.002556699 | 0.002174312 | 0.001832327
90 | 0.004745567 | 0.004241213 | 0.003659157 | 0.003106032 | 0.002606629 | 0.002134514
105 | 0.005627363 | 0.004720589 | 0.004032674 | 0.003423191 | 0.002868998 | 0.002354482
120 | 0.00632124 | 0.00522478 | 0.004447305 | 0.003832417 | 0.003289394 | 0.002773443
135 | 0.007137298 | 0.005930204 | 0.005053713 | 0.004350898 | 0.00371879 | 0.003101566
150 | 0.007854421 | 0.006579976 | 0.005523848 | 0.004691264 | 0.00396693 | 0.003286339
165 | 0.008660578 | 0.007226183 | 0.006037206 | 0.005089679 | 0.004282614 | 0.003543089
180 | 0.009276229 | 0.007707196 | 0.006509121 | 0.005578625 | 0.004767774 | 0.003992922
195.00003 | 0.00993964 | 0.00848272 | 0.007143928 | 0.006013134 | 0.005045712 | 0.004165629
209.999969 | 0.01079637 | 0.009360421 | 0.007767939 | 0.006421749 | 0.005294684 | 0.004296726
224.999969 | 0.01153894 | 0.00979248 | 0.008231819 | 0.006888716 | 0.005697925 | 0.004589511
239.999969 | 0.01226519 | 0.01060132 | 0.008648543 | 0.007067955 | 0.0057956 | 0.004709613
254.999969 | 0.0129901 | 0.01113969 | 0.009191647 | 0.007555751 | 0.006193762 | 0.005012961
269.999969 | 0.01381 | 0.01169914 | 0.009727443 | 0.00810781 | 0.006723153 | 0.005463055
284.999969 | 0.01470298 | 0.01249325 | 0.01025332 | 0.008407903 | 0.006867227 | 0.005506184
299.999969 | 0.0152332 | 0.01311134 | 0.01079849 | 0.008923215 | 0.007364639 | 0.00596378
314.999969 | 0.01623145 | 0.01377064 | 0.01139015 | 0.009401498 | 0.007707209 | 0.00618192
329.999969 | 0.01691152 | 0.0144937 | 0.01186067 | 0.009672407 | 0.007870663 | 0.006308629
344.999969 | 0.01784477 | 0.01497689 | 0.01229522 | 0.01013852 | 0.008332735 | 0.006720234
359.999969 | 0.01858317 | 0.01582764 | 0.01297215 | 0.01067499 | 0.008769019 | 0.007065464
374.999969 | 0.01938979 | 0.01634831 | 0.01329058 | 0.01086437 | 0.008892082 | 0.007170119
389.999969 | 0.02000978 | 0.01701172 | 0.01401355 | 0.01157846 | 0.009523624 | 0.007651179
404.999969 | 0.02115132 | 0.01781414 | 0.01439567 | 0.01178219 | 0.009667868 | 0.007790282
419.999969 | 0.02198719 | 0.01858086 | 0.01507188 | 0.01221928 | 0.009885696 | 0.007866923
434.999969 | 0.02271963 | 0.01923987 | 0.01562296 | 0.01275164 | 0.0103991 | 0.008313384
449.999969 | 0.02378291 | 0.02003366 | 0.01607406 | 0.01302082 | 0.01058506 | 0.008474584
464.999969 | 0.02464326 | 0.02063751 | 0.01660725 | 0.01347156 | 0.01094098 | 0.008731611
479.999969 | 0.02537249 | 0.02131504 | 0.01719926 | 0.01392958 | 0.01128733 | 0.009000277
494.999969 | 0.02632775 | 0.02190982 | 0.01769812 | 0.0144496 | 0.01179342 | 0.009423333
509.999969 | 0.02734139 | 0.02294225 | 0.01830371 | 0.01476625 | 0.01197203 | 0.009565239
524.999969 | 0.02822223 | 0.02365647 | 0.01895454 | 0.01523661 | 0.01223691 | 0.009653438
539.999969 | 0.02908239 | 0.02446506 | 0.01959216 | 0.01576732 | 0.01270726 | 0.01006772
554.999969 | 0.02999952 | 0.02503161 | 0.01993209 | 0.01600025 | 0.01290531 | 0.01028138
569.999969 | 0.03092957 | 0.02608392 | 0.02068162 | 0.01651603 | 0.0132791 | 0.01056961
584.999969 | 0.03184975 | 0.02681569 | 0.02136721 | 0.01708297 | 0.01368651 | 0.01081193
599.999969 | 0.03304031 | 0.02760164 | 0.02178512 | 0.0173391 | 0.01386648 | 0.01094704
614.999969 | 0.03404298 | 0.02820098 | 0.0223692 | 0.01788566 | 0.01433049 | 0.01129414
629.999969 | 0.03515262 | 0.02927452 | 0.02299454 | 0.01825901 | 0.01457062 | 0.01145714
644.999969 | 0.03608836 | 0.0300782 | 0.02370961 | 0.01882657 | 0.01497708 | 0.01170945
659.999969 | 0.03727025 | 0.03093035 | 0.02422777 | 0.01915117 | 0.01521406 | 0.01193041
674.999969 | 0.03836195 | 0.03170063 | 0.024841 | 0.01964741 | 0.01559667 | 0.01218633
689.999969 | 0.03954966 | 0.03247655 | 0.02541081 | 0.02016613 | 0.01609574 | 0.01266073
704.999969 | 0.04051494 | 0.03325671 | 0.02583699 | 0.02036966 | 0.01618751 | 0.01271521
719.999969 | 0.04164177 | 0.03408337 | 0.02662585 | 0.02105766 | 0.01675391 | 0.01315973
734.999969 | 0.04286612 | 0.03508982 | 0.02724474 | 0.021464 | 0.01703211 | 0.01334479
750.000091 | 0.04401077 | 0.03587973 | 0.02797141 | 0.02209537 | 0.01751452 | 0.01363803
764.999969 | 0.04502548 | 0.03682243 | 0.02857515 | 0.02246339 | 0.01776058 | 0.01385324
780.000091 | 0.04632068 | 0.03766192 | 0.02926455 | 0.02305335 | 0.0182489 | 0.01421671
794.999969 | 0.04751216 | 0.03871142 | 0.02998722 | 0.02354618 | 0.01859552 | 0.01447862
810.000091 | 0.04866213 | 0.03965899 | 0.03083793 | 0.02417613 | 0.01898599 | 0.0146633
824.999969 | 0.0501056 | 0.04051195 | 0.0313265 | 0.02461938 | 0.0194494 | 0.01511761
840.000091 | 0.05128443 | 0.04173504 | 0.03219695 | 0.02511626 | 0.01968206 | 0.01519818
854.999969 | 0.05272566 | 0.0425618 | 0.03272827 | 0.02560424 | 0.0201903 | 0.01570715
870.000091 | 0.05418543 | 0.04371215 | 0.03364029 | 0.02621329 | 0.02051081 | 0.01579866
884.999969 | 0.05557472 | 0.04456743 | 0.03411597 | 0.0265206 | 0.02075999 | 0.01604473
900.000091 | 0.05704556 | 0.04577397 | 0.03497513 | 0.02717462 | 0.02125187 | 0.01636885
914.999969 | 0.05839262 | 0.04689826 | 0.03564863 | 0.02755216 | 0.02152001 | 0.01666157
930.000091 | 0.05993122 | 0.0479334 | 0.03642426 | 0.02814358 | 0.02193938 | 0.01689798
944.999969 | 0.06141149 | 0.04905622 | 0.03729907 | 0.02882832 | 0.02243865 | 0.01721054
960.000091 | 0.062867 | 0.05029752 | 0.03818438 | 0.02937235 | 0.02273764 | 0.01736137
974.999969 | 0.06444289 | 0.05125781 | 0.03886838 | 0.02997153 | 0.02327064 | 0.01780214
990.000091 | 0.06614473 | 0.05249058 | 0.03960539 | 0.03047535 | 0.02367022 | 0.01815252
1004.999969 | 0.06771984 | 0.05379115 | 0.04051882 | 0.03104647 | 0.02398317 | 0.01828718
1020.000091 | 0.06931383 | 0.05493837 | 0.04134435 | 0.03170047 | 0.0245174 | 0.01870195
1034.999969 | 0.07095766 | 0.0563732 | 0.04223441 | 0.03223243 | 0.02484674 | 0.01893443
1050.000091 | 0.07288415 | 0.05757428 | 0.04308227 | 0.03282677 | 0.02522461 | 0.01913473
1064.999969 | 0.07435039 | 0.05877062 | 0.04402938 | 0.03355275 | 0.0257845 | 0.01956368
1080.000091 | 0.07618712 | 0.06011409 | 0.04488621 | 0.03415028 | 0.02622921 | 0.01990033
1094.999969 | 0.07815374 | 0.06158088 | 0.04576988 | 0.03467396 | 0.02652939 | 0.02006005
1110.000091 | 0.07990314 | 0.06307923 | 0.04691454 | 0.03542062 | 0.02694837 | 0.02024608
1124.999969 | 0.08191021 | 0.06424348 | 0.04758788 | 0.03593953 | 0.02740463 | 0.02063849
1140.000091 | 0.08392966 | 0.06568855 | 0.04866557 | 0.03674064 | 0.02796942 | 0.02100082
1154.999969 | 0.08598795 | 0.06706585 | 0.04968717 | 0.03751201 | 0.02853757 | 0.02139282
1170.000091 | 0.08820737 | 0.06876726 | 0.05055963 | 0.0378755 | 0.02863335 | 0.02137945
1184.999969 | 0.09032636 | 0.07018907 | 0.05158388 | 0.03865363 | 0.02923631 | 0.02183921
1200.000091 | 0.09252517 | 0.07181048 | 0.05263927 | 0.03939721 | 0.02978739 | 0.02224926
1214.999969 | 0.09479655 | 0.07333464 | 0.05362412 | 0.04004547 | 0.03023271 | 0.02257081
1230.000091 | 0.09707352 | 0.0751371 | 0.05480019 | 0.04078964 | 0.03067964 | 0.0228164
1244.999969 | 0.09954046 | 0.07680428 | 0.05590407 | 0.04157723 | 0.03125308 | 0.02321694
1260.000091 | 0.1018245 | 0.07865415 | 0.05714413 | 0.04237873 | 0.03178587 | 0.0235885
1274.999969 | 0.1043043 | 0.08048471 | 0.05831361 | 0.04315652 | 0.03232712 | 0.02396174
1290.000091 | 0.1071067 | 0.08222963 | 0.05947011 | 0.04400175 | 0.03294002 | 0.02437319
1304.999969 | 0.1098292 | 0.08405754 | 0.06055527 | 0.04465187 | 0.03333162 | 0.02461208
1320.000091 | 0.112699 | 0.08596967 | 0.06175767 | 0.04538886 | 0.03375353 | 0.02482353
1334.999969 | 0.1154952 | 0.08792538 | 0.06300036 | 0.04625279 | 0.03438656 | 0.02529618
1350.000091 | 0.1183531 | 0.08989216 | 0.06436687 | 0.04723167 | 0.03508623 | 0.0257571
1364.999969 | 0.1212427 | 0.09204307 | 0.06572707 | 0.04805407 | 0.03554648 | 0.02598698
1380.000091 | 0.1242675 | 0.09427964 | 0.06706768 | 0.04891257 | 0.03614615 | 0.02642423
1394.999969 | 0.1274026 | 0.09619662 | 0.06836706 | 0.04980066 | 0.03673201 | 0.0267953
1410.000091 | 0.1307748 | 0.09867147 | 0.06972236 | 0.05056489 | 0.03719029 | 0.02709027
1424.999969 | 0.1340867 | 0.1008917 | 0.07122708 | 0.05158241 | 0.03783543 | 0.02743092
1440.000091 | 0.1376082 | 0.1032791 | 0.072717 | 0.05256255 | 0.03850815 | 0.02791521
1454.999969 | 0.1412271 | 0.1056327 | 0.07424302 | 0.05356791 | 0.03916108 | 0.02831263
1470.000091 | 0.1450112 | 0.1082989 | 0.0758356 | 0.05455754 | 0.0397798 | 0.02867339
1484.999969 | 0.148973 | 0.1108754 | 0.07734078 | 0.05554256 | 0.04050049 | 0.02923767
1500.000091 | 0.153027 | 0.1135492 | 0.07899547 | 0.05657404 | 0.04110471 | 0.02953914
1514.999969 | 0.1574968 | 0.1165591 | 0.08068913 | 0.05759631 | 0.04174685 | 0.02993985
1530.000091 | 0.1619076 | 0.1195227 | 0.08250923 | 0.05870908 | 0.0424226 | 0.03034654
1544.999969 | 0.1665742 | 0.1226468 | 0.08415889 | 0.05964785 | 0.04300439 | 0.03072692
1560.000091 | 0.1714357 | 0.1259434 | 0.0863002 | 0.06105357 | 0.04390224 | 0.03125475
1574.999969 | 0.1766133 | 0.1293651 | 0.08815051 | 0.06210572 | 0.04454627 | 0.03169452
1590.000091 | 0.1819928 | 0.1331694 | 0.0903767 | 0.06344852 | 0.04534252 | 0.03212556
1604.999969 | 0.1879707 | 0.1368275 | 0.09239395 | 0.06467329 | 0.04617219 | 0.03273246
1620.000091 | 0.1939425 | 0.1411566 | 0.09480056 | 0.0659779 | 0.04684075 | 0.03302404
1634.999969 | 0.2011143 | 0.1447321 | 0.09684697 | 0.06728257 | 0.04767503 | 0.03352297

## 236 MPa - strain rate
Strain rate (s-1) | Temperature (°C)
Time (sec) | 600 | 595 | 590 | 585 | 580 | 575
0 | 4.717258e-05 | 4.134911e-05 | 3.527529e-05 | 2.97313e-05 | 2.480998e-05 | 2.031427e-05
15 | 4.747918e-05 | 4.150981e-05 | 3.527237e-05 | 2.964959e-05 | 2.46945e-05 | 2.018385e-05
30 | 4.778578e-05 | 4.167051e-05 | 3.526944e-05 | 2.956789e-05 | 2.457903e-05 | 2.005342e-05
45 | 4.809238e-05 | 4.183122e-05 | 3.526652e-05 | 2.948619e-05 | 2.446356e-05 | 1.992299e-05
60 | 4.839898e-05 | 4.199192e-05 | 3.526359e-05 | 2.940449e-05 | 2.434809e-05 | 1.979257e-05
75 | 4.870559e-05 | 4.215262e-05 | 3.526067e-05 | 2.932278e-05 | 2.423261e-05 | 1.966214e-05
90 | 4.901219e-05 | 4.231332e-05 | 3.525775e-05 | 2.924108e-05 | 2.411714e-05 | 1.953172e-05
105 | 4.931879e-05 | 4.247402e-05 | 3.525482e-05 | 2.915938e-05 | 2.400167e-05 | 1.940129e-05
120 | 4.962539e-05 | 4.263473e-05 | 3.52519e-05 | 2.907768e-05 | 2.388619e-05 | 1.927086e-05
135 | 4.993199e-05 | 4.279543e-05 | 3.524897e-05 | 2.899597e-05 | 2.377072e-05 | 1.914044e-05
150 | 5.023859e-05 | 4.295613e-05 | 3.524605e-05 | 2.891427e-05 | 2.365525e-05 | 1.901001e-05
165 | 5.054519e-05 | 4.311683e-05 | 3.524312e-05 | 2.883257e-05 | 2.353977e-05 | 1.887959e-05
180 | 5.085179e-05 | 4.327754e-05 | 3.52402e-05 | 2.875087e-05 | 2.34243e-05 | 1.874916e-05
195.00003 | 5.115839e-05 | 4.343824e-05 | 3.523728e-05 | 2.866916e-05 | 2.330883e-05 | 1.861874e-05
209.999969 | 5.146499e-05 | 4.359894e-05 | 3.523435e-05 | 2.858746e-05 | 2.319335e-05 | 1.848831e-05
224.999969 | 5.177159e-05 | 4.375964e-05 | 3.523143e-05 | 2.850576e-05 | 2.307788e-05 | 1.835788e-05
239.999969 | 5.207819e-05 | 4.392034e-05 | 3.52285e-05 | 2.842406e-05 | 2.296241e-05 | 1.822746e-05
254.999969 | 5.238479e-05 | 4.408105e-05 | 3.522558e-05 | 2.834235e-05 | 2.284694e-05 | 1.809703e-05
269.999969 | 5.264504e-05 | 4.423654e-05 | 3.521012e-05 | 2.820798e-05 | 2.264149e-05 | 1.785665e-05
284.999969 | 5.296802e-05 | 4.449179e-05 | 3.529422e-05 | 2.817301e-05 | 2.25422e-05 | 1.772746e-05
299.999969 | 5.33041e-05 | 4.471555e-05 | 3.532949e-05 | 2.809737e-05 | 2.241769e-05 | 1.759433e-05
314.999969 | 5.370899e-05 | 4.499935e-05 | 3.541609e-05 | 2.806688e-05 | 2.23358e-05 | 1.750354e-05
329.999969 | 5.414873e-05 | 4.529588e-05 | 3.555122e-05 | 2.809758e-05 | 2.230408e-05 | 1.74382e-05
344.999969 | 5.466078e-05 | 4.566468e-05 | 3.568227e-05 | 2.808723e-05 | 2.222504e-05 | 1.733938e-05
359.999969 | 5.518051e-05 | 4.601746e-05 | 3.586914e-05 | 2.8159e-05 | 2.222029e-05 | 1.728212e-05
374.999969 | 5.58018e-05 | 4.642476e-05 | 3.603069e-05 | 2.81799e-05 | 2.216103e-05 | 1.717949e-05
389.999969 | 5.640203e-05 | 4.679815e-05 | 3.620453e-05 | 2.824148e-05 | 2.215359e-05 | 1.712781e-05
404.999969 | 5.70959e-05 | 4.721506e-05 | 3.638698e-05 | 2.830039e-05 | 2.214746e-05 | 1.708969e-05
419.999969 | 5.781468e-05 | 4.762806e-05 | 3.656409e-05 | 2.835487e-05 | 2.213154e-05 | 1.703005e-05
434.999969 | 5.861179e-05 | 4.803549e-05 | 3.673391e-05 | 2.842864e-05 | 2.216299e-05 | 1.704112e-05
449.999969 | 5.934545e-05 | 4.838074e-05 | 3.683587e-05 | 2.844984e-05 | 2.216606e-05 | 1.705043e-05
464.999969 | 6.007647e-05 | 4.877199e-05 | 3.70407e-05 | 2.85593e-05 | 2.22291e-05 | 1.709602e-05
479.999969 | 6.089214e-05 | 4.929971e-05 | 3.728796e-05 | 2.865416e-05 | 2.224551e-05 | 1.707647e-05
494.999969 | 6.172192e-05 | 4.974294e-05 | 3.755812e-05 | 2.882552e-05 | 2.233143e-05 | 1.707947e-05
509.999969 | 6.251157e-05 | 5.027017e-05 | 3.77914e-05 | 2.888998e-05 | 2.230762e-05 | 1.702218e-05
524.999969 | 6.334428e-05 | 5.075521e-05 | 3.805397e-05 | 2.90182e-05 | 2.234924e-05 | 1.70115e-05
539.999969 | 6.420843e-05 | 5.126619e-05 | 3.835123e-05 | 2.919904e-05 | 2.245372e-05 | 1.706338e-05
554.999969 | 6.510844e-05 | 5.184049e-05 | 3.871698e-05 | 2.939244e-05 | 2.250888e-05 | 1.702003e-05
569.999969 | 6.601076e-05 | 5.238604e-05 | 3.903668e-05 | 2.96053e-05 | 2.265205e-05 | 1.710372e-05
584.999969 | 6.697165e-05 | 5.302979e-05 | 3.944825e-05 | 2.984356e-05 | 2.275855e-05 | 1.711537e-05
599.999969 | 6.796409e-05 | 5.365685e-05 | 3.979811e-05 | 3.003434e-05 | 2.285772e-05 | 1.716282e-05
614.999969 | 6.906484e-05 | 5.428736e-05 | 4.019387e-05 | 3.027763e-05 | 2.298391e-05 | 1.720216e-05
629.999969 | 7.017621e-05 | 5.493875e-05 | 4.056959e-05 | 3.049862e-05 | 2.310843e-05 | 1.726614e-05
644.999969 | 7.133486e-05 | 5.56115e-05 | 4.093024e-05 | 3.0695e-05 | 2.320655e-05 | 1.73005e-05
659.999969 | 7.242636e-05 | 5.631466e-05 | 4.134278e-05 | 3.094667e-05 | 2.337126e-05 | 1.741772e-05
674.999969 | 7.367325e-05 | 5.705805e-05 | 4.172598e-05 | 3.115629e-05 | 2.349358e-05 | 1.748849e-05
689.999969 | 7.494685e-05 | 5.785316e-05 | 4.220283e-05 | 3.142467e-05 | 2.361845e-05 | 1.751416e-05
704.999969 | 7.61925e-05 | 5.869475e-05 | 4.27309e-05 | 3.173454e-05 | 2.37764e-05 | 1.75633e-05
719.999969 | 7.754612e-05 | 5.952804e-05 | 4.320642e-05 | 3.201473e-05 | 2.393565e-05 | 1.763759e-05
734.999969 | 7.896991e-05 | 6.037258e-05 | 4.366947e-05 | 3.228983e-05 | 2.410449e-05 | 1.773532e-05
750.000091 | 8.036385e-05 | 6.12629e-05 | 4.419202e-05 | 3.258267e-05 | 2.425139e-05 | 1.779019e-05
764.999969 | 8.179411e-05 | 6.211089e-05 | 4.470887e-05 | 3.293828e-05 | 2.450093e-05 | 1.794551e-05
780.000091 | 8.328422e-05 | 6.314464e-05 | 4.527025e-05 | 3.324705e-05 | 2.467744e-05 | 1.804905e-05
794.999969 | 8.48675e-05 | 6.417546e-05 | 4.587268e-05 | 3.357644e-05 | 2.482252e-05 | 1.807087e-05
810.000091 | 8.637135e-05 | 6.522447e-05 | 4.653954e-05 | 3.398622e-05 | 2.506091e-05 | 1.819107e-05
824.999969 | 8.792123e-05 | 6.62498e-05 | 4.713632e-05 | 3.433185e-05 | 2.526285e-05 | 1.831262e-05
840.000091 | 8.954555e-05 | 6.743936e-05 | 4.779959e-05 | 3.467817e-05 | 2.543691e-05 | 1.840214e-05
854.999969 | 9.115266e-05 | 6.868768e-05 | 4.858818e-05 | 3.5113e-05 | 2.563349e-05 | 1.845495e-05
870.000091 | 9.289977e-05 | 6.98926e-05 | 4.925393e-05 | 3.545622e-05 | 2.578775e-05 | 1.850157e-05
884.999969 | 9.471241e-05 | 7.107347e-05 | 4.99763e-05 | 3.589014e-05 | 2.602447e-05 | 1.85989e-05
900.000091 | 9.661987e-05 | 7.235239e-05 | 5.074212e-05 | 3.634232e-05 | 2.626758e-05 | 1.869421e-05
914.999969 | 9.859713e-05 | 7.373587e-05 | 5.15268e-05 | 3.674115e-05 | 2.641689e-05 | 1.868454e-05
930.000091 | 0.0001006711 | 7.513466e-05 | 5.230942e-05 | 3.714038e-05 | 2.658226e-05 | 1.871452e-05
944.999969 | 0.0001028193 | 7.657399e-05 | 5.312235e-05 | 3.757829e-05 | 2.678933e-05 | 1.877567e-05
960.000091 | 0.0001050763 | 7.800897e-05 | 5.392036e-05 | 3.802754e-05 | 2.704052e-05 | 1.891043e-05
974.999969 | 0.0001073489 | 7.951541e-05 | 5.470812e-05 | 3.841023e-05 | 2.720045e-05 | 1.895641e-05
990.000091 | 0.0001097273 | 8.10469e-05 | 5.557062e-05 | 3.889287e-05 | 2.746219e-05 | 1.909034e-05
1004.999969 | 0.0001121611 | 8.270618e-05 | 5.648807e-05 | 3.938336e-05 | 2.771581e-05 | 1.921662e-05
1020.000091 | 0.0001146659 | 8.439858e-05 | 5.746271e-05 | 3.994243e-05 | 2.802791e-05 | 1.936866e-05
1034.999969 | 0.0001172755 | 8.612883e-05 | 5.84408e-05 | 4.050023e-05 | 2.834067e-05 | 1.953087e-05
1050.000091 | 0.0001200255 | 8.787361e-05 | 5.941819e-05 | 4.106051e-05 | 2.865842e-05 | 1.969465e-05
1064.999969 | 0.000122901 | 8.97118e-05 | 6.043588e-05 | 4.161708e-05 | 2.894497e-05 | 1.981946e-05
1080.000091 | 0.0001258335 | 9.160685e-05 | 6.154074e-05 | 4.225177e-05 | 2.928067e-05 | 1.996322e-05
1094.999969 | 0.0001289103 | 9.351165e-05 | 6.264303e-05 | 4.293394e-05 | 2.970666e-05 | 2.020745e-05
1110.000091 | 0.0001320263 | 9.558827e-05 | 6.385272e-05 | 4.362195e-05 | 3.006497e-05 | 2.035305e-05
1124.999969 | 0.0001352806 | 9.771335e-05 | 6.504045e-05 | 4.431818e-05 | 3.048823e-05 | 2.060708e-05
1140.000091 | 0.0001386848 | 9.986789e-05 | 6.630599e-05 | 4.50658e-05 | 3.090725e-05 | 2.080954e-05
1154.999969 | 0.0001422593 | 0.0001021155 | 6.751318e-05 | 4.571886e-05 | 3.125259e-05 | 2.098299e-05
1170.000091 | 0.0001459753 | 0.0001044631 | 6.882193e-05 | 4.646578e-05 | 3.166126e-05 | 2.116727e-05
1184.999969 | 0.0001498233 | 0.0001069173 | 7.015308e-05 | 4.719496e-05 | 3.206394e-05 | 2.139712e-05
1200.000091 | 0.0001538581 | 0.0001094137 | 7.153718e-05 | 4.797504e-05 | 3.249762e-05 | 2.162243e-05
1214.999969 | 0.0001580737 | 0.0001120565 | 7.301469e-05 | 4.882469e-05 | 3.297395e-05 | 2.185418e-05
1230.000091 | 0.000162475 | 0.0001148282 | 7.454797e-05 | 4.968944e-05 | 3.345573e-05 | 2.210171e-05
1244.999969 | 0.0001670852 | 0.0001176402 | 7.610526e-05 | 5.059434e-05 | 3.397679e-05 | 2.237133e-05
1260.000091 | 0.000172032 | 0.0001206589 | 7.769861e-05 | 5.149634e-05 | 3.450297e-05 | 2.266675e-05
1274.999969 | 0.0001772027 | 0.0001238591 | 7.940961e-05 | 5.243712e-05 | 3.501131e-05 | 2.291642e-05
1290.000091 | 0.0001826318 | 0.0001272093 | 8.113766e-05 | 5.337917e-05 | 3.553957e-05 | 2.320106e-05
1304.999969 | 0.0001883405 | 0.0001308239 | 8.304515e-05 | 5.44244e-05 | 3.611834e-05 | 2.350687e-05
1320.000091 | 0.0001944641 | 0.0001346294 | 8.500214e-05 | 5.546522e-05 | 3.667274e-05 | 2.378953e-05
1334.999969 | 0.0002008513 | 0.000138704 | 8.71426e-05 | 5.662959e-05 | 3.730729e-05 | 2.411868e-05
1350.000091 | 0.0002077434 | 0.0001430022 | 8.934598e-05 | 5.782535e-05 | 3.798949e-05 | 2.451907e-05
1364.999969 | 0.000215105 | 0.0001477352 | 9.172322e-05 | 5.90413e-05 | 3.86124e-05 | 2.482609e-05
1380.000091 | 0.0002231691 | 0.0001526209 | 9.421927e-05 | 6.033784e-05 | 3.926171e-05 | 2.511193e-05
1394.999969 | 0.0002318297 | 0.0001578008 | 9.680711e-05 | 6.168293e-05 | 3.995854e-05 | 2.544168e-05
1410.000091 | 0.000240961 | 0.0001634556 | 9.976235e-05 | 6.32596e-05 | 4.077927e-05 | 2.581478e-05
1424.999969 | 0.0002511513 | 0.0001690495 | 0.000102647 | 6.489135e-05 | 4.172228e-05 | 2.632096e-05
1440.000091 | 0.0002626557 | 0.0001755545 | 0.0001056991 | 6.641679e-05 | 4.249725e-05 | 2.669669e-05
1454.999969 | 0.0002758943 | 0.0001825013 | 0.0001088987 | 6.804742e-05 | 4.334772e-05 | 2.711557e-05
1470.000091 | 0.0002918075 | 0.0001875456 | 0.0001123587 | 6.974466e-05 | 4.423176e-05 | 2.758109e-05
1484.999969 | 0.0003141215 | 0.0001837474 | 0.0001160839 | 7.147375e-05 | 4.507095e-05 | 2.799743e-05
1500.000091 | 0.0003391449 | 0.0001789875 | 0.000119935 | 7.32134e-05 | 4.58804e-05 | 2.838154e-05
1514.999969 | 0.0003661968 | 0.0001725148 | 0.0001227065 | 7.50227e-05 | 4.667693e-05 | 2.87529e-05
1530.000091 | 0.0003915825 | 0.0001665881 | 0.0001259515 | 7.697242e-05 | 4.74873e-05 | 2.911738e-05
1544.999969 | 0.0004247058 | 0.0001566216 | 0.0001291951 | 7.90398e-05 | 4.822057e-05 | 2.937755e-05
1560.000091 | 0.0004628731 | 0.0001497579 | 0.0001330866 | 8.137771e-05 | 4.905727e-05 | 2.966862e-05
1574.999969 | 0.0005060478 | 0.0001453904 | 0.0001372558 | 8.356984e-05 | 4.968147e-05 | 2.979196e-05
1590.000091 | 0.0005551296 | 0.0001449899 | 0.0001410189 | 8.566604e-05 | 5.029163e-05 | 2.981862e-05
1604.999969 | 0.0006281521 | 0.0001229971 | 0.0001463722 | 8.814797e-05 | 5.066126e-05 | 2.970876e-05
1620.000091 | 0.000685507 | 0.0001093024 | 0.0001508358 | 9.058873e-05 | 5.129781e-05 | 2.979405e-05
1634.999969 | 0.0007428618 | 9.560783e-05 | 0.0001552993 | 9.302949e-05 | 5.193436e-05 | 2.987934e-05