## 257 MPa - strain
Strain | Temperature (°C)
Time (sec) | 600
0 | 0
5 | 0.001511538
10 | 0.002763821
15 | 0.003822237
20 | 0.004918908
25 | 0.005890101
30 | 0.007146794
35 | 0.008022636
40 | 0.008987583
45 | 0.009855298
50 | 0.01104989
55 | 0.01208129
60 | 0.01306814
65 | 0.01416308
70 | 0.01511122
75 | 0.01616071
80 | 0.01728355
85 | 0.01845836
90 | 0.01938848
95 | 0.02052414
100 | 0.02180478
105 | 0.02300885
110 | 0.02425921
115 | 0.02536741
120 | 0.02667112
125 | 0.02799754
130 | 0.02932232
135 | 0.03052035
140 | 0.03190223
145 | 0.03337305
150 | 0.03460513
155 | 0.03617151
160.000031 | 0.03759215
165.000031 | 0.03915913
170.000031 | 0.04070325
175.000031 | 0.04232981
180.000031 | 0.04386817
185.000031 | 0.04571209
190.000031 | 0.04742297
195.000031 | 0.04920986
200.000031 | 0.05107769
205.000031 | 0.05301645
210.000031 | 0.05491025
215.000031 | 0.05712859
220.000031 | 0.05936595
225.000031 | 0.06139492
230.000031 | 0.06397589
235.000031 | 0.06615976
240.000031 | 0.0687455
245.000031 | 0.07146337
250.000031 | 0.07403507
255.000031 | 0.07673386
260.000031 | 0.07954135
265.000031 | 0.08260113
270.000031 | 0.08573141
275.000031 | 0.08895065
280.000031 | 0.09254737
285.000031 | 0.09606366
290.000031 | 0.09996661
295.000031 | 0.1039002
300.000031 | 0.1081947
305.000031 | 0.1125692
310.000031 | 0.117484
315.000031 | 0.123002
320.000031 | 0.1277559
325.000031 | 0.135102
330.000031 | 0.1855452
335.000031 | 0.2305549
340.000031 | 0.2022834
345.000031 | 0.2548765
350.000031 | 0.1121179
355.000031 | 0.01026616
360.000031 | 0.0008184354
365.000031 | 0
370.000031 | 0
375.000031 | 0
380.000031 | 0

## 257 MPa - strain rate
Strain rate (s-1) | Temperature (°C)
Time (sec) | 600
0 | 0.0001899748
5 | 0.0001921823
10 | 0.0001943898
15 | 0.0001965973
20 | 0.0001988047
25 | 0.0002010122
30 | 0.0002032197
35 | 0.0002054272
40 | 0.0002076346
45 | 0.0002098421
50 | 0.0002120496
55 | 0.0002142571
60 | 0.0002164645
65 | 0.000218672
70 | 0.0002208795
75 | 0.000223087
80 | 0.000224896
85 | 0.0002276751
90 | 0.0002308738
95 | 0.0002344601
100 | 0.000238386
105 | 0.0002425811
110 | 0.0002471714
115 | 0.0002521407
120 | 0.000257296
125 | 0.0002625693
130 | 0.0002683683
135 | 0.0002745366
140 | 0.0002808649
145 | 0.0002878753
150 | 0.0002953097
155 | 0.0003028469
160.000031 | 0.0003113034
165.000031 | 0.0003199896
170.000031 | 0.00032913
175.000031 | 0.0003389973
180.000031 | 0.0003493763
185.000031 | 0.0003602385
190.000031 | 0.0003716511
195.000031 | 0.0003836743
200.000031 | 0.0003964453
205.000031 | 0.0004099379
210.000031 | 0.0004245234
215.000031 | 0.0004397044
220.000031 | 0.0004560444
225.000031 | 0.0004734321
230.000031 | 0.000491885
235.000031 | 0.000511601
240.000031 | 0.0005329331
245.000031 | 0.0005565911
250.000031 | 0.0005809907
255.000031 | 0.000609785
260.000031 | 0.0007065386
265.000031 | 0.000857238
270.000031 | 0.0009470175
275.000031 | 0.001100924
280.000031 | 0.00102126
285.000031 | 0.0007884824
290.000031 | 0.0005539768
295.000031 | 0.0003321704
300.000031 | 0.0001243435
305.000031 | -6.981794e-05
310.000031 | -0.0002497815
315.000031 | -0.0004891143
320.000031 | -0.0007284472
325.000031 | -0.00096778
330.000031 | -0.001207113
335.000031 | -0.001446446
340.000031 | -0.001685778
345.000031 | -0.001925111
350.000031 | -0.002164444
355.000031 | -0.002403777
360.000031 | -0.00264311
365.000031 | -0.002882442
370.000031 | -0.003121775
375.000031 | -0.003361108
380.000031 | -0.003600441