## 266 MPa - strain
Strain | Temperature (°C)
Time (sec) | 600
0 | 0
5 | 0.001568659
10 | 0.003112409
15 | 0.004646562
20 | 0.00597875
25 | 0.00698597
30 | 0.008239691
35 | 0.009512185
40 | 0.01075151
45 | 0.01202424
50 | 0.01323823
55 | 0.01448185
60 | 0.01590267
65 | 0.01706512
70 | 0.01864899
75 | 0.02001077
80 | 0.02136931
85 | 0.02277829
90 | 0.02422618
95 | 0.02567461
100 | 0.02701405
105 | 0.02865002
110 | 0.03033055
115 | 0.03186946
120 | 0.03361001
125 | 0.03530319
130 | 0.03716017
135 | 0.0388177
140 | 0.04056446
145 | 0.04253126
150.000031 | 0.04464383
155.000031 | 0.04655438
160.000031 | 0.04858982
165.000031 | 0.05073
170.000031 | 0.05307342
175.000031 | 0.05540843
180.000031 | 0.05777683
185.000031 | 0.06020702
190.000031 | 0.06289195
195.000031 | 0.06567757
200.000031 | 0.06839059
205.000031 | 0.0711481
210.000031 | 0.07416641
215.000031 | 0.07717856
220.000031 | 0.08056907
225.000031 | 0.08398388
230.000031 | 0.08785932
235.000031 | 0.09151235
240.000031 | 0.09503222
245.000031 | 0.09935129
250.000031 | 0.1038044
255.000031 | 0.1082038
260.000031 | 0.1130477
265.000031 | 0.1174493
270.000031 | 0.1241065
275.000031 | 0.1071664
280.000031 | -0.02497686
285.000031 | -0.1296924
290.000031 | -0.106974
295.000031 | -0.1065422
300.000031 | -0.09795837
305.000031 | -0.04037555
310.000031 | -0.03919837
315.000031 | -0.02607513

## 266 MPa - strain rate
Strain rate (s-1) | Temperature (°C)
Time (sec) | 600
0 | 0.0002239286
5 | 0.0002280894
10 | 0.0002322502
15 | 0.000236411
20 | 0.0002405718
25 | 0.0002447326
30 | 0.0002488934
35 | 0.0002530542
40 | 0.000257215
45 | 0.0002613758
50 | 0.0002655366
55 | 0.0002696974
60 | 0.0002738582
65 | 0.000278019
70 | 0.0002821798
75 | 0.0002863406
80 | 0.000290749
85 | 0.000295744
90 | 0.0003014318
95 | 0.0003078896
100 | 0.000315111
105 | 0.0003226012
110 | 0.0003305661
115 | 0.0003390058
120 | 0.0003481451
125 | 0.0003580235
130 | 0.0003683101
135 | 0.00037896
140 | 0.0003904187
145 | 0.000402217
150.000031 | 0.000415225
155.000031 | 0.0004290287
160.000031 | 0.000444106
165.000031 | 0.0004599225
170.000031 | 0.0004761025
175.000031 | 0.0004936436
180.000031 | 0.0005123284
185.000031 | 0.0005321058
190.000031 | 0.0005534106
195.000031 | 0.0005750961
200.000031 | 0.0006004904
205.000031 | 0.0005937912
210.000031 | 0.0003858621
215.000031 | 3.495941e-05
220.000031 | -0.0002551227
225.000031 | -0.0005207843
230.000031 | -0.0007501128
235.000031 | -0.0008717124
240.000031 | -0.0009774674
245.000031 | -0.001049765
250.000031 | -0.001283614
255.000031 | -0.001517463
260.000031 | -0.001751312
265.000031 | -0.001985161
270.000031 | -0.00221901
275.000031 | -0.002452859
280.000031 | -0.002686708
285.000031 | -0.002920556
290.000031 | -0.003154405
295.000031 | -0.003388254
300.000031 | -0.003622103
305.000031 | -0.003855952
310.000031 | -0.004089801
315.000031 | -0.00432365