## 159 MPa - strain
Strain | Temperature (°C)
Time (sec) | 600 | 595 | 590 | 585 | 580 | 575
0 | 0 | 0 | 0 | 0 | 0 | 0
70 | 0.0002383426 | 0.0002598615 | 0.0001763858 | 0.0001072314 | 5.756992e-05 | 4.064375e-05
140 | 0.0002663282 | 0.0002107562 | 0.0002050456 | 0.0002006359 | 0.0001848661 | 0.0001616558
210.00003 | 0.0005244753 | 0.0002159436 | 8.208239e-05 | 0.0001213363 | 0.0002074888 | 0.0002793823
280.00003 | 0.0004640261 | 0.0002791637 | 0.0001696708 | 0.0001473152 | 0.0001593378 | 0.0001910207
350.00003 | 0.0003551743 | 0.0003821994 | 0.0003359053 | 0.000305896 | 0.0003090287 | 0.0003290506
420.00003 | 0.0007461294 | 0.000464635 | 0.0002491729 | 0.0002126932 | 0.0002469443 | 0.0002995615
490.00003 | 0.0007238261 | 0.0005042208 | 0.0003393808 | 0.000363939 | 0.0004441626 | 0.0004989508
560.00003 | 0.0006466272 | 0.0006940613 | 0.0004995245 | 0.000412355 | 0.0004272959 | 0.0004803434
630.00003 | 0.0009200982 | 0.0007018116 | 0.000386106 | 0.0003395116 | 0.0003983923 | 0.0004655361
700.00003 | 0.0008120461 | 0.0008734809 | 0.0005853689 | 0.0004612123 | 0.0004612647 | 0.0005052965
770.00003 | 0.001071296 | 0.0008538147 | 0.0005547504 | 0.0004737829 | 0.0004688573 | 0.0004919415
840.00003 | 0.001084597 | 0.0008639573 | 0.0005250966 | 0.0004675561 | 0.0005384238 | 0.0006282725
910.00003 | 0.001054357 | 0.0008449703 | 0.0005394227 | 0.0004480915 | 0.0004624318 | 0.0005226207
980.00003 | 0.001078122 | 0.0009012427 | 0.0006475901 | 0.0006152617 | 0.0006442564 | 0.0006733207
1050.00003 | 0.001106535 | 0.0008512359 | 0.0006200811 | 0.0006234532 | 0.0007103387 | 0.0007854253
1120.00003 | 0.001264044 | 0.001012298 | 0.0007261451 | 0.0006604209 | 0.0006398547 | 0.0006280746
1190.00003 | 0.001078013 | 0.0009178605 | 0.0007440172 | 0.0007179052 | 0.0007649837 | 0.0008182151
1260.00003 | 0.001257031 | 0.001070945 | 0.0007918195 | 0.0007143338 | 0.0007147772 | 0.0007406562
1330.00003 | 0.001198013 | 0.001114978 | 0.0007376147 | 0.0005957775 | 0.0006026067 | 0.0006705984
1400.00003 | 0.001216627 | 0.001216654 | 0.0008045122 | 0.0006750652 | 0.0006831716 | 0.0007399989
1470.00003 | 0.001356803 | 0.001122925 | 0.0009114781 | 0.0008540525 | 0.0008290657 | 0.000810858
1540.00003 | 0.001336907 | 0.001190595 | 0.0009369986 | 0.0008462483 | 0.0008029532 | 0.0007912557
1610.00003 | 0.001356821 | 0.001143261 | 0.0009226391 | 0.0008726921 | 0.0008742148 | 0.0008766144
1637.050323 | 0.001397735 | 0.001159019 | 0.0009857195 | 0.0009079493 | 0.0008584099 | 0.0008521155
1707.050323 | 0.00149776 | 0.001207823 | 0.0008051498 | 0.0006901798 | 0.0007126231 | 0.0007970104
1777.050323 | 0.001237556 | 0.001367833 | 0.001189306 | 0.001020017 | 0.0008968652 | 0.0008441707
1847.050323 | 0.001454744 | 0.001274931 | 0.001062166 | 0.0009681028 | 0.0008886955 | 0.0008373383
1917.050323 | 0.00172166 | 0.00138463 | 0.001002987 | 0.0008825047 | 0.0008367957 | 0.0008272563
1987.050323 | 0.001504877 | 0.00127535 | 0.001146849 | 0.001047646 | 0.0009675444 | 0.0009356248
2057.050323 | 0.001575399 | 0.001326395 | 0.00106323 | 0.0009776491 | 0.0009709806 | 0.0009946422
2127.050323 | 0.001688732 | 0.001455694 | 0.001077598 | 0.0009115604 | 0.0008331438 | 0.0008341356
2197.050323 | 0.001611657 | 0.00141818 | 0.001134004 | 0.001015854 | 0.0009467754 | 0.0009108631
2267.050323 | 0.001909328 | 0.001314095 | 0.001017006 | 0.0009928293 | 0.001005225 | 0.001013963
2337.050323 | 0.001555686 | 0.001462451 | 0.001274622 | 0.001162399 | 0.001065923 | 0.00100615
2407.050323 | 0.001649455 | 0.001452149 | 0.001237171 | 0.001154102 | 0.001109058 | 0.001089975
2477.050323 | 0.001736847 | 0.001517445 | 0.00128352 | 0.001180364 | 0.001112373 | 0.001083069
2547.050323 | 0.001735105 | 0.001514843 | 0.001200279 | 0.001046476 | 0.0009661816 | 0.0009662645
2617.050323 | 0.001735437 | 0.001424687 | 0.001253128 | 0.001126889 | 0.001001394 | 0.0009370861
2687.050323 | 0.001784256 | 0.001493404 | 0.001287622 | 0.001165787 | 0.001037755 | 0.0009642459
2757.050323 | 0.001886001 | 0.001705427 | 0.001308714 | 0.00110358 | 0.0009697491 | 0.0009221466
2827.050323 | 0.001802066 | 0.001491424 | 0.001222232 | 0.00115893 | 0.001129904 | 0.001117007
2897.050323 | 0.001740072 | 0.001641981 | 0.001484716 | 0.00131299 | 0.001148307 | 0.001069921
2967.050323 | 0.001870679 | 0.001664551 | 0.001370153 | 0.001258446 | 0.001186452 | 0.001140281
3037.050323 | 0.001837151 | 0.001709032 | 0.001333675 | 0.001143563 | 0.001027284 | 0.0009869736
3107.050323 | 0.001742455 | 0.001662377 | 0.001404962 | 0.001199993 | 0.001060583 | 0.001024616
3177.050323 | 0.001970153 | 0.001551375 | 0.001259774 | 0.001158916 | 0.001122119 | 0.001142083
3247.050323 | 0.002034136 | 0.001668751 | 0.001332805 | 0.001229669 | 0.001183206 | 0.001168896
3317.050323 | 0.002033117 | 0.001678033 | 0.001235032 | 0.001164564 | 0.001236401 | 0.001316529
3387.050323 | 0.002053648 | 0.001741407 | 0.001394694 | 0.00126304 | 0.001191045 | 0.001167124
3457.050323 | 0.001909019 | 0.001778113 | 0.001479088 | 0.001319474 | 0.00121466 | 0.001169371
3484.100616 | 0.001983913 | 0.001553846 | 0.001372254 | 0.001349553 | 0.001326136 | 0.001295158
3554.100616 | 0.001909881 | 0.001744359 | 0.001482545 | 0.001336006 | 0.001232229 | 0.001198022
3624.100616 | 0.001883402 | 0.001799814 | 0.001498368 | 0.001319196 | 0.001220175 | 0.001212442
3694.100616 | 0.002044858 | 0.001712472 | 0.001530143 | 0.001494167 | 0.001443408 | 0.001380226
3764.100616 | 0.002109417 | 0.001966033 | 0.001507338 | 0.001284374 | 0.001168712 | 0.001146075
3834.100616 | 0.002057259 | 0.001662398 | 0.001286678 | 0.001212412 | 0.001233955 | 0.001275209
3904.100616 | 0.001905267 | 0.001778338 | 0.001534406 | 0.001465429 | 0.001405842 | 0.001344744
3974.101105 | 0.002184812 | 0.001826786 | 0.001567382 | 0.001438004 | 0.001290601 | 0.001186358
4044.100616 | 0.002174636 | 0.001956855 | 0.001604186 | 0.001425078 | 0.001298785 | 0.001244351
4114.100616 | 0.002006529 | 0.001924221 | 0.001669127 | 0.001562261 | 0.00147346 | 0.001401743
4184.100616 | 0.002181534 | 0.00189108 | 0.001592325 | 0.001466492 | 0.001379147 | 0.001340745
4254.101105 | 0.002134524 | 0.001796855 | 0.001586129 | 0.001501735 | 0.001425994 | 0.001375734
4324.100616 | 0.002013366 | 0.001890279 | 0.001657027 | 0.001467356 | 0.001318664 | 0.001254234
4394.100616 | 0.00213092 | 0.001866561 | 0.001655247 | 0.00152287 | 0.00141029 | 0.001358321
4464.100616 | 0.002273361 | 0.001921356 | 0.001601138 | 0.001462038 | 0.001359899 | 0.001309083
4534.101105 | 0.002101271 | 0.00177124 | 0.001682162 | 0.001617091 | 0.001530415 | 0.001465642
4604.100616 | 0.002246948 | 0.001930135 | 0.001657489 | 0.001539368 | 0.001453018 | 0.001405939
4674.100616 | 0.002173586 | 0.001948951 | 0.001655991 | 0.001502496 | 0.001415157 | 0.001393524
4744.100616 | 0.00220574 | 0.002008598 | 0.00173531 | 0.001554834 | 0.001378528 | 0.001276401
4790.682941 | 0.002208714 | 0.002106004 | 0.00179522 | 0.001582186 | 0.00142996 | 0.001369181
4860.682937 | 0.002259784 | 0.001989486 | 0.001805326 | 0.00168367 | 0.001524062 | 0.001404691
4930.682952 | 0.002329447 | 0.00195117 | 0.001727329 | 0.001687032 | 0.001645887 | 0.001581635
5000.682952 | 0.002329262 | 0.00215841 | 0.001758658 | 0.001574851 | 0.001461781 | 0.001407037
5070.682952 | 0.002254808 | 0.002015472 | 0.001808222 | 0.001650156 | 0.001486189 | 0.00138943
5140.682952 | 0.002436641 | 0.002027065 | 0.001725273 | 0.001639163 | 0.001580881 | 0.001536369
5210.682952 | 0.002235485 | 0.002139888 | 0.00194043 | 0.001779619 | 0.001622469 | 0.001524105
5280.682952 | 0.002424257 | 0.00216205 | 0.001800117 | 0.001620437 | 0.001507883 | 0.001475406
5350.682952 | 0.002411192 | 0.002184866 | 0.001841075 | 0.001665521 | 0.001540559 | 0.001474606
5377.733245 | 0.002471161 | 0.001933253 | 0.001684391 | 0.001618982 | 0.001565091 | 0.001537786
5447.733245 | 0.0023227 | 0.001984159 | 0.001769086 | 0.001675786 | 0.001585923 | 0.0015223
5517.733245 | 0.002517459 | 0.002142544 | 0.001772227 | 0.001633306 | 0.001519687 | 0.001448411
5587.733245 | 0.002348972 | 0.002171946 | 0.001961509 | 0.001837434 | 0.001706177 | 0.001609065
5657.733245 | 0.002481109 | 0.002365033 | 0.001859932 | 0.001608647 | 0.001469537 | 0.001427714
5727.733245 | 0.00244804 | 0.00209958 | 0.001875366 | 0.001800485 | 0.001710959 | 0.001632898
5797.733306 | 0.00247181 | 0.002237692 | 0.001920958 | 0.001755023 | 0.001627452 | 0.001557136
5867.733306 | 0.002612624 | 0.002100244 | 0.001779957 | 0.001701031 | 0.001641103 | 0.001586444
5937.733306 | 0.002403963 | 0.002160554 | 0.001984913 | 0.001844265 | 0.001705389 | 0.001625838
6007.733306 | 0.002568646 | 0.002171231 | 0.001843697 | 0.001735663 | 0.001640807 | 0.001566703
6077.733306 | 0.002555252 | 0.002232736 | 0.001926221 | 0.0017308 | 0.001561163 | 0.001479463
6147.733306 | 0.002613748 | 0.002316746 | 0.001913479 | 0.001786237 | 0.001696313 | 0.001611062
6217.733306 | 0.00256171 | 0.002270776 | 0.002006722 | 0.00190321 | 0.001806091 | 0.001722408
6287.733306 | 0.002499751 | 0.002194443 | 0.001820405 | 0.001748557 | 0.001762578 | 0.001769441
6357.733306 | 0.002502591 | 0.002360247 | 0.002019868 | 0.001800965 | 0.001602947 | 0.00148429
6427.733306 | 0.002513987 | 0.002413783 | 0.00201042 | 0.00181443 | 0.001678788 | 0.001609037
6497.733306 | 0.002550051 | 0.002138988 | 0.001925805 | 0.001818441 | 0.001709297 | 0.001638389
6567.733306 | 0.002555631 | 0.002266396 | 0.002028392 | 0.001908976 | 0.001800061 | 0.00172929
6637.733306 | 0.002730194 | 0.002464496 | 0.002009606 | 0.001758044 | 0.001582207 | 0.001520581
6707.733306 | 0.002660687 | 0.002404848 | 0.00210993 | 0.001898828 | 0.001675226 | 0.001532916
6777.733306 | 0.00256777 | 0.002270774 | 0.00206428 | 0.001934255 | 0.001753473 | 0.00160024
6847.733184 | 0.00271175 | 0.002349242 | 0.002041506 | 0.001921887 | 0.001812102 | 0.001714261
6917.733429 | 0.002655109 | 0.002499224 | 0.002129469 | 0.001923583 | 0.001741141 | 0.001624382
6987.733184 | 0.002647284 | 0.002400189 | 0.002094974 | 0.001950249 | 0.001826351 | 0.001739898
7057.733429 | 0.002668866 | 0.00250119 | 0.002229883 | 0.002033289 | 0.001832702 | 0.001696247
7127.733184 | 0.002798945 | 0.002456538 | 0.001994715 | 0.00181135 | 0.001725729 | 0.001702849
7197.733429 | 0.002872828 | 0.002434796 | 0.001984978 | 0.001835727 | 0.001745787 | 0.001692975
7224.783721 | 0.002583541 | 0.002340173 | 0.002113515 | 0.001947686 | 0.001790745 | 0.001704589
7294.783477 | 0.002839836 | 0.0025352 | 0.002144002 | 0.002011057 | 0.001891916 | 0.001784513
7364.783721 | 0.002723928 | 0.002406028 | 0.002203377 | 0.002087333 | 0.001931072 | 0.001793493
7434.783477 | 0.002591541 | 0.00250322 | 0.002187039 | 0.002006692 | 0.001856396 | 0.001764729
7504.783721 | 0.002943699 | 0.002675785 | 0.002177923 | 0.0019428 | 0.001802788 | 0.001747049
7574.783477 | 0.002802844 | 0.002584268 | 0.002167951 | 0.00194804 | 0.001796514 | 0.001725609
7644.783721 | 0.002867898 | 0.002729638 | 0.002269281 | 0.002000022 | 0.001779557 | 0.001658306
7714.783477 | 0.002815376 | 0.002384805 | 0.002043467 | 0.001921359 | 0.001863837 | 0.001846895
7784.783721 | 0.00299677 | 0.002443829 | 0.002007469 | 0.001898453 | 0.00185975 | 0.001850411
7854.783477 | 0.002787915 | 0.002464427 | 0.00227976 | 0.002168763 | 0.00199346 | 0.001832072
7924.783721 | 0.002802183 | 0.002500811 | 0.002288885 | 0.002110058 | 0.001901502 | 0.00175679
7994.783477 | 0.00289905 | 0.00263501 | 0.002191387 | 0.00195304 | 0.001779432 | 0.001701558
8064.783721 | 0.002812971 | 0.002519052 | 0.002239868 | 0.002044903 | 0.001870828 | 0.001779162
8134.783477 | 0.00290606 | 0.002657379 | 0.002322193 | 0.002078723 | 0.001828471 | 0.001678544
8204.783721 | 0.00289953 | 0.002538804 | 0.002285617 | 0.002140542 | 0.001978318 | 0.001867149
8274.783477 | 0.002987494 | 0.00259168 | 0.002205527 | 0.002068277 | 0.001956866 | 0.001867896
8344.783721 | 0.003039767 | 0.002609355 | 0.002283995 | 0.002136379 | 0.002004047 | 0.001912464
8414.783477 | 0.002922602 | 0.002661824 | 0.002253817 | 0.002014007 | 0.001815945 | 0.001717763
8484.783721 | 0.003115055 | 0.002573029 | 0.002162547 | 0.002044865 | 0.001951855 | 0.001874429
8554.783477 | 0.003124948 | 0.002604259 | 0.002167537 | 0.002017023 | 0.001913053 | 0.001840698
8624.783721 | 0.003042575 | 0.002625902 | 0.002219888 | 0.002073537 | 0.001989611 | 0.001950474
8694.783477 | 0.002937243 | 0.00271402 | 0.002428252 | 0.002217924 | 0.002005173 | 0.001870848
8764.783721 | 0.002937276 | 0.002738017 | 0.00237108 | 0.002162475 | 0.001976751 | 0.001863388
8834.783477 | 0.00297223 | 0.002571171 | 0.002291619 | 0.002161473 | 0.002028034 | 0.001927897
8904.783721 | 0.003077949 | 0.002731017 | 0.002343145 | 0.002172094 | 0.001992457 | 0.001848343
8974.783721 | 0.003084232 | 0.002585516 | 0.002272866 | 0.00220539 | 0.002155111 | 0.002109881
9044.783233 | 0.002914725 | 0.002700369 | 0.002364184 | 0.002144053 | 0.001963378 | 0.001873004
9114.783721 | 0.002943955 | 0.002796125 | 0.002496593 | 0.00229212 | 0.002101207 | 0.001963386
9184.783721 | 0.003102295 | 0.002779364 | 0.002452255 | 0.002268741 | 0.002090859 | 0.001969166
9211.834014 | 0.003053296 | 0.002729192 | 0.002313445 | 0.002145572 | 0.002023327 | 0.001946283
9281.833526 | 0.003118428 | 0.002856593 | 0.002395171 | 0.002183506 | 0.002040997 | 0.001954255
9351.834014 | 0.00303686 | 0.002814712 | 0.002497948 | 0.002268129 | 0.0020424 | 0.001904385
9421.834014 | 0.00302479 | 0.002740195 | 0.002462304 | 0.002308711 | 0.002156825 | 0.002047564
9491.834014 | 0.003272378 | 0.002767116 | 0.002338505 | 0.002204056 | 0.002123133 | 0.002060322
9561.833526 | 0.003004261 | 0.002742186 | 0.00249567 | 0.002361677 | 0.00220696 | 0.002075071
9631.834014 | 0.003165363 | 0.002821269 | 0.002476544 | 0.00228536 | 0.002117721 | 0.002008261
9701.834014 | 0.003040899 | 0.002895314 | 0.002529149 | 0.00230739 | 0.002104973 | 0.001968268
9771.834014 | 0.003163715 | 0.002852892 | 0.002481443 | 0.002304858 | 0.002114476 | 0.001958958
9841.833526 | 0.003131611 | 0.002829925 | 0.002460198 | 0.002240165 | 0.002048862 | 0.001946282
9911.834014 | 0.003022429 | 0.002815751 | 0.002499139 | 0.002301893 | 0.002120525 | 0.002009276
9981.834014 | 0.003278187 | 0.002702543 | 0.002309263 | 0.002209125 | 0.002139986 | 0.002083492
10051.83 | 0.003088921 | 0.002913187 | 0.002622291 | 0.002422949 | 0.00221564 | 0.002071063
10121.83 | 0.003171022 | 0.002777527 | 0.002588493 | 0.002489482 | 0.002312631 | 0.002139225
10191.83 | 0.003242092 | 0.002669573 | 0.002403116 | 0.002342001 | 0.002246769 | 0.002131218
10261.83 | 0.003264519 | 0.002921847 | 0.002541542 | 0.00236072 | 0.002199302 | 0.00208266
10331.83 | 0.003206445 | 0.002957618 | 0.002497999 | 0.002228824 | 0.002052515 | 0.001985499
10401.83 | 0.003214931 | 0.002923786 | 0.002521252 | 0.002300264 | 0.00212125 | 0.002017661
10471.83 | 0.003150644 | 0.002888882 | 0.002573701 | 0.002397862 | 0.002237847 | 0.00212781
10541.83 | 0.003178957 | 0.002779495 | 0.002430551 | 0.002263651 | 0.002135985 | 0.002048859
10611.83 | 0.003141535 | 0.002915064 | 0.002600269 | 0.002395976 | 0.002182439 | 0.002033163
10681.83 | 0.003229643 | 0.003050631 | 0.002632387 | 0.002323965 | 0.002051822 | 0.001919534
10751.83 | 0.003243755 | 0.002970962 | 0.002572199 | 0.002347704 | 0.002156543 | 0.00203728
10821.83 | 0.003152663 | 0.002915413 | 0.002549747 | 0.002341235 | 0.002171139 | 0.002069931
10891.83 | 0.003196836 | 0.002814357 | 0.00248968 | 0.002370563 | 0.002267396 | 0.002180249
10961.83 | 0.003309263 | 0.00292015 | 0.002547478 | 0.002393198 | 0.002275668 | 0.002192238
11031.83 | 0.003476946 | 0.003044875 | 0.002734388 | 0.002515169 | 0.002235383 | 0.002019134
11058.88 | 0.003303011 | 0.002796596 | 0.002542426 | 0.002455809 | 0.002343935 | 0.002228477
11128.88 | 0.00345316 | 0.002953918 | 0.002593515 | 0.002451555 | 0.002320117 | 0.002218734
11198.88 | 0.003363834 | 0.003153563 | 0.002780283 | 0.002517455 | 0.002254997 | 0.002077121
11268.88 | 0.003301023 | 0.002960256 | 0.002587829 | 0.002431814 | 0.00230436 | 0.002199625
11338.88 | 0.003397978 | 0.002985093 | 0.00262484 | 0.00246337 | 0.002265202 | 0.002084208
11408.88 | 0.003379768 | 0.002882485 | 0.002612079 | 0.002483943 | 0.002295759 | 0.002119851
11478.88 | 0.003283227 | 0.002878819 | 0.002573914 | 0.002400937 | 0.002240134 | 0.002147522
11548.88 | 0.00329944 | 0.00317678 | 0.002736118 | 0.002449643 | 0.002198548 | 0.00205389
11618.88 | 0.003347393 | 0.003164225 | 0.002739631 | 0.00249012 | 0.002262381 | 0.00211105
11688.88 | 0.003345933 | 0.002922328 | 0.002748421 | 0.002599205 | 0.002335482 | 0.002099084
11758.88 | 0.00329822 | 0.002964713 | 0.002681339 | 0.002529574 | 0.002344746 | 0.00218835
11828.88 | 0.003417247 | 0.003126937 | 0.002822325 | 0.002568787 | 0.002263667 | 0.002045222
11898.88 | 0.003359906 | 0.003199059 | 0.002814292 | 0.002566384 | 0.00232789 | 0.002158692
11968.88 | 0.003491296 | 0.003087087 | 0.002668793 | 0.002420029 | 0.002178141 | 0.002035801
12038.88 | 0.003326198 | 0.003058554 | 0.002795381 | 0.002617244 | 0.002414377 | 0.002246402
12108.88 | 0.003465468 | 0.003226119 | 0.00268764 | 0.002409591 | 0.002190872 | 0.002061336
12178.88 | 0.003365336 | 0.003020044 | 0.002717966 | 0.002551308 | 0.00235865 | 0.002199248
12248.88 | 0.003471793 | 0.003065533 | 0.002741821 | 0.002539174 | 0.002310003 | 0.002144189
12318.88 | 0.003462936 | 0.003102592 | 0.002698322 | 0.002438804 | 0.002205053 | 0.002071646
12388.88 | 0.003390345 | 0.00297278 | 0.002748093 | 0.002606743 | 0.002413483 | 0.002247891
12458.88 | 0.003467558 | 0.003048052 | 0.002726721 | 0.002523359 | 0.002309683 | 0.002161603
12528.88 | 0.003445132 | 0.003199561 | 0.002713132 | 0.002426269 | 0.002199319 | 0.002077879
12598.88 | 0.003408792 | 0.003123745 | 0.002863903 | 0.002614856 | 0.002300759 | 0.002072517
12668.88 | 0.00337662 | 0.00306826 | 0.002770584 | 0.00258027 | 0.002349654 | 0.002168288
12738.88 | 0.003441681 | 0.003154214 | 0.002756139 | 0.002503283 | 0.002275413 | 0.002146619
12808.88 | 0.003558924 | 0.003146072 | 0.002757071 | 0.002556414 | 0.002368884 | 0.002235914
12878.88 | 0.003524848 | 0.003216269 | 0.002820072 | 0.002581037 | 0.002334741 | 0.002154956
12948.88 | 0.003500426 | 0.003186422 | 0.00276556 | 0.002550933 | 0.002360792 | 0.002224543
12975.9346 | 0.003425774 | 0.00312188 | 0.002813627 | 0.002600993 | 0.002358149 | 0.002175696
13045.9346 | 0.003532594 | 0.003224878 | 0.002852775 | 0.002586307 | 0.002291519 | 0.002076216
13115.9346 | 0.003474495 | 0.00324361 | 0.002814482 | 0.002572059 | 0.002363044 | 0.002225095
13185.9346 | 0.003428822 | 0.00322037 | 0.002793335 | 0.002561449 | 0.002388004 | 0.002276913
13255.9346 | 0.003463468 | 0.003347933 | 0.002941457 | 0.002681377 | 0.002440549 | 0.002261983

## 159 MPa - strain rate
Strain rate (s-1) | Temperature (°C)
Time (sec) | 600 | 595 | 590 | 585 | 580 | 575
0 | 1.276972e-06 | 1.134457e-06 | 6.699865e-07 | 6.097495e-07 | 7.262987e-07 | 8.489133e-07
70 | 1.235705e-06 | 1.099299e-06 | 6.603592e-07 | 6.005777e-07 | 7.061848e-07 | 8.188421e-07
140 | 1.194437e-06 | 1.064141e-06 | 6.507318e-07 | 5.914059e-07 | 6.860709e-07 | 7.887708e-07
210.00003 | 1.15317e-06 | 1.028984e-06 | 6.411045e-07 | 5.822341e-07 | 6.659569e-07 | 7.586995e-07
280.00003 | 1.111902e-06 | 9.93826e-07 | 6.314771e-07 | 5.730624e-07 | 6.45843e-07 | 7.286283e-07
350.00003 | 1.070635e-06 | 9.586684e-07 | 6.218498e-07 | 5.638906e-07 | 6.257291e-07 | 6.98557e-07
420.00003 | 1.029367e-06 | 9.235107e-07 | 6.122225e-07 | 5.547188e-07 | 6.056151e-07 | 6.684857e-07
490.00003 | 9.880997e-07 | 8.88353e-07 | 6.025951e-07 | 5.45547e-07 | 5.855012e-07 | 6.384145e-07
560.00003 | 9.468322e-07 | 8.531953e-07 | 5.929678e-07 | 5.363753e-07 | 5.653873e-07 | 6.083432e-07
630.00003 | 9.055647e-07 | 8.180377e-07 | 5.833404e-07 | 5.272035e-07 | 5.452734e-07 | 5.78272e-07
700.00003 | 8.642972e-07 | 7.8288e-07 | 5.737131e-07 | 5.180317e-07 | 5.251594e-07 | 5.482007e-07
770.00003 | 8.230297e-07 | 7.477223e-07 | 5.640858e-07 | 5.088599e-07 | 5.050455e-07 | 5.181294e-07
840.00003 | 7.817622e-07 | 7.125647e-07 | 5.544584e-07 | 4.996882e-07 | 4.849316e-07 | 4.880582e-07
910.00003 | 7.404947e-07 | 6.77407e-07 | 5.448311e-07 | 4.905164e-07 | 4.648176e-07 | 4.579869e-07
980.00003 | 6.992272e-07 | 6.422493e-07 | 5.352037e-07 | 4.813446e-07 | 4.447037e-07 | 4.279156e-07
1050.00003 | 6.579597e-07 | 6.070917e-07 | 5.255764e-07 | 4.721728e-07 | 4.245898e-07 | 3.978444e-07
1120.00003 | 6.153724e-07 | 5.686383e-07 | 5.042784e-07 | 4.556782e-07 | 4.085224e-07 | 3.804213e-07
1190.00003 | 5.96344e-07 | 5.586388e-07 | 4.930596e-07 | 4.351682e-07 | 3.765828e-07 | 3.431875e-07
1260.00003 | 5.626944e-07 | 5.331816e-07 | 4.849019e-07 | 4.292343e-07 | 3.636479e-07 | 3.205199e-07
1330.00003 | 5.754484e-07 | 4.899752e-07 | 4.481028e-07 | 4.091691e-07 | 3.545091e-07 | 3.14826e-07
1400.00003 | 5.354874e-07 | 4.62606e-07 | 4.41862e-07 | 4.048325e-07 | 3.4323e-07 | 2.964962e-07
1470.00003 | 4.910602e-07 | 4.360919e-07 | 4.3854e-07 | 4.064644e-07 | 3.437193e-07 | 2.942218e-07
1540.00003 | 4.818507e-07 | 4.176335e-07 | 4.274331e-07 | 3.977713e-07 | 3.343476e-07 | 2.840441e-07
1610.00003 | 4.6457e-07 | 3.961433e-07 | 4.085543e-07 | 3.811838e-07 | 3.202372e-07 | 2.730714e-07
1637.050323 | 4.350659e-07 | 3.748883e-07 | 4.038149e-07 | 3.734915e-07 | 3.056186e-07 | 2.546989e-07
1707.050323 | 4.276286e-07 | 3.577662e-07 | 3.8874e-07 | 3.596612e-07 | 2.893475e-07 | 2.35705e-07
1777.050323 | 4.170467e-07 | 3.734871e-07 | 3.872398e-07 | 3.443397e-07 | 2.67336e-07 | 2.128532e-07
1847.050323 | 4.123738e-07 | 3.584532e-07 | 3.691615e-07 | 3.324476e-07 | 2.608523e-07 | 2.082022e-07
1917.050323 | 3.974633e-07 | 3.570265e-07 | 3.735061e-07 | 3.328359e-07 | 2.581818e-07 | 2.059629e-07
1987.050323 | 3.904927e-07 | 3.515799e-07 | 3.603725e-07 | 3.203349e-07 | 2.496075e-07 | 1.999045e-07
2057.050323 | 3.768483e-07 | 3.506266e-07 | 3.473827e-07 | 3.044608e-07 | 2.345026e-07 | 1.859735e-07
2127.050323 | 3.508181e-07 | 3.353621e-07 | 3.359077e-07 | 2.925039e-07 | 2.264893e-07 | 1.838382e-07
2197.050323 | 3.593762e-07 | 3.167125e-07 | 3.127964e-07 | 2.758203e-07 | 2.173071e-07 | 1.799447e-07
2267.050323 | 3.546886e-07 | 3.001435e-07 | 2.964086e-07 | 2.689245e-07 | 2.223726e-07 | 1.916281e-07
2337.050323 | 3.588649e-07 | 2.930721e-07 | 2.700799e-07 | 2.515641e-07 | 2.262137e-07 | 2.103298e-07
2407.050323 | 3.553115e-07 | 2.929047e-07 | 2.546292e-07 | 2.327719e-07 | 2.123939e-07 | 2.027321e-07
2477.050323 | 3.322487e-07 | 3.011655e-07 | 2.502851e-07 | 2.231402e-07 | 2.045888e-07 | 1.982442e-07
2547.050323 | 3.252843e-07 | 2.733343e-07 | 2.390626e-07 | 2.27894e-07 | 2.179261e-07 | 2.107464e-07
2617.050323 | 3.047991e-07 | 2.699521e-07 | 2.393734e-07 | 2.272127e-07 | 2.15279e-07 | 2.075639e-07
2687.050323 | 2.800535e-07 | 2.652615e-07 | 2.367458e-07 | 2.237889e-07 | 2.145528e-07 | 2.105147e-07
2757.050323 | 2.737043e-07 | 2.483702e-07 | 2.392519e-07 | 2.395993e-07 | 2.34607e-07 | 2.274288e-07
2827.050323 | 2.787803e-07 | 2.601893e-07 | 2.207907e-07 | 2.103041e-07 | 2.083157e-07 | 2.103674e-07
2897.050323 | 2.525747e-07 | 2.470457e-07 | 2.06329e-07 | 1.977186e-07 | 2.023495e-07 | 2.095694e-07
2967.050323 | 2.235634e-07 | 2.372805e-07 | 2.080151e-07 | 2.074765e-07 | 2.124385e-07 | 2.130564e-07
3037.050323 | 2.451762e-07 | 2.389827e-07 | 2.05342e-07 | 2.036969e-07 | 2.020798e-07 | 1.9513e-07
3107.050323 | 2.440417e-07 | 2.429022e-07 | 2.151405e-07 | 2.088233e-07 | 2.008969e-07 | 1.907664e-07
3177.050323 | 2.262702e-07 | 2.431012e-07 | 2.218556e-07 | 2.204969e-07 | 2.169127e-07 | 2.065656e-07
3247.050323 | 2.34761e-07 | 2.466149e-07 | 2.17377e-07 | 2.122152e-07 | 2.075354e-07 | 1.993016e-07
3317.050323 | 2.283252e-07 | 2.338171e-07 | 2.13787e-07 | 2.131991e-07 | 2.095545e-07 | 1.992556e-07
3387.050323 | 2.302204e-07 | 2.205296e-07 | 2.054775e-07 | 2.05423e-07 | 2.016153e-07 | 1.915638e-07
3457.050323 | 2.147263e-07 | 2.137549e-07 | 2.146002e-07 | 2.149877e-07 | 2.068917e-07 | 1.932037e-07
3484.100616 | 2.19417e-07 | 2.097183e-07 | 2.119656e-07 | 2.14578e-07 | 2.078296e-07 | 1.940851e-07
3554.100616 | 2.08535e-07 | 1.918787e-07 | 2.197226e-07 | 2.312157e-07 | 2.258943e-07 | 2.099263e-07
3624.100616 | 2.113766e-07 | 1.900255e-07 | 2.150726e-07 | 2.249442e-07 | 2.201311e-07 | 2.065959e-07
3694.100616 | 2.029255e-07 | 1.801769e-07 | 2.118754e-07 | 2.183846e-07 | 2.102507e-07 | 1.968e-07
3764.100616 | 1.995066e-07 | 1.795701e-07 | 2.176927e-07 | 2.18525e-07 | 1.970563e-07 | 1.739164e-07
3834.100616 | 2.022559e-07 | 2.039323e-07 | 2.287347e-07 | 2.139743e-07 | 1.820567e-07 | 1.56388e-07
3904.100616 | 2.01418e-07 | 1.945132e-07 | 2.302598e-07 | 2.221766e-07 | 1.881631e-07 | 1.566397e-07
3974.101105 | 2.001645e-07 | 1.905607e-07 | 2.412958e-07 | 2.399103e-07 | 2.0635e-07 | 1.704076e-07
4044.100616 | 2.060708e-07 | 2.09172e-07 | 2.442159e-07 | 2.378657e-07 | 2.038892e-07 | 1.673316e-07
4114.100616 | 1.979831e-07 | 2.121547e-07 | 2.468778e-07 | 2.324694e-07 | 1.891555e-07 | 1.48e-07
4184.100616 | 1.994786e-07 | 2.104132e-07 | 2.432601e-07 | 2.27498e-07 | 1.850841e-07 | 1.459123e-07
4254.101105 | 1.935702e-07 | 2.094696e-07 | 2.490452e-07 | 2.317722e-07 | 1.875211e-07 | 1.49123e-07
4324.100616 | 2.119618e-07 | 2.170117e-07 | 2.411312e-07 | 2.20523e-07 | 1.793111e-07 | 1.467418e-07
4394.100616 | 2.257259e-07 | 2.244356e-07 | 2.268452e-07 | 2.06636e-07 | 1.77237e-07 | 1.54617e-07
4464.100616 | 2.44812e-07 | 2.06228e-07 | 2.053697e-07 | 1.931226e-07 | 1.721743e-07 | 1.556577e-07
4534.101105 | 2.324079e-07 | 1.958543e-07 | 1.988905e-07 | 1.886162e-07 | 1.691229e-07 | 1.528221e-07
4604.100616 | 2.45158e-07 | 1.830956e-07 | 1.822025e-07 | 1.79821e-07 | 1.658194e-07 | 1.502051e-07
4674.100616 | 2.296067e-07 | 1.86079e-07 | 1.932721e-07 | 1.905758e-07 | 1.738579e-07 | 1.560796e-07
4744.100616 | 2.239529e-07 | 2.118879e-07 | 1.911955e-07 | 1.715031e-07 | 1.518778e-07 | 1.406128e-07
4790.682941 | 2.245006e-07 | 1.971491e-07 | 1.911666e-07 | 1.865581e-07 | 1.737777e-07 | 1.604867e-07
4860.682937 | 2.303576e-07 | 2.164508e-07 | 1.919823e-07 | 1.76795e-07 | 1.613599e-07 | 1.504127e-07
4930.682952 | 2.446754e-07 | 1.931786e-07 | 1.565035e-07 | 1.525592e-07 | 1.533732e-07 | 1.519795e-07
5000.682952 | 2.196827e-07 | 1.840642e-07 | 1.619681e-07 | 1.626411e-07 | 1.643285e-07 | 1.615529e-07
5070.682952 | 2.33436e-07 | 1.779823e-07 | 1.517747e-07 | 1.558877e-07 | 1.564119e-07 | 1.494336e-07
5140.682952 | 2.419302e-07 | 1.873546e-07 | 1.521694e-07 | 1.458412e-07 | 1.385308e-07 | 1.306143e-07
5210.682952 | 2.4011e-07 | 2.010483e-07 | 1.544819e-07 | 1.515689e-07 | 1.487341e-07 | 1.382615e-07
5280.682952 | 2.43343e-07 | 2.040159e-07 | 1.589196e-07 | 1.604485e-07 | 1.612887e-07 | 1.513633e-07
5350.682952 | 2.333307e-07 | 1.883171e-07 | 1.397903e-07 | 1.523638e-07 | 1.698872e-07 | 1.696533e-07
5377.733245 | 2.115307e-07 | 1.963974e-07 | 1.473673e-07 | 1.457962e-07 | 1.497648e-07 | 1.437182e-07
5447.733245 | 1.983186e-07 | 2.051125e-07 | 1.512291e-07 | 1.433914e-07 | 1.443228e-07 | 1.393404e-07
5517.733245 | 1.987946e-07 | 1.846979e-07 | 1.390168e-07 | 1.346013e-07 | 1.364816e-07 | 1.326074e-07
5587.733245 | 1.837745e-07 | 1.649352e-07 | 1.430378e-07 | 1.465641e-07 | 1.507055e-07 | 1.468847e-07
5657.733245 | 1.974608e-07 | 1.774809e-07 | 1.406524e-07 | 1.333806e-07 | 1.325675e-07 | 1.312987e-07
5727.733245 | 1.939983e-07 | 1.813483e-07 | 1.469398e-07 | 1.314932e-07 | 1.211238e-07 | 1.157224e-07
5797.733306 | 1.801158e-07 | 1.72548e-07 | 1.517947e-07 | 1.353955e-07 | 1.138925e-07 | 9.735235e-08
5867.733306 | 1.803058e-07 | 1.789273e-07 | 1.568775e-07 | 1.377166e-07 | 1.152225e-07 | 9.768381e-08
5937.733306 | 1.753981e-07 | 1.901769e-07 | 1.706045e-07 | 1.46408e-07 | 1.141996e-07 | 8.901763e-08
6007.733306 | 1.730558e-07 | 1.839004e-07 | 1.715829e-07 | 1.564341e-07 | 1.311826e-07 | 1.064838e-07
6077.733306 | 1.710742e-07 | 2.031614e-07 | 1.87487e-07 | 1.641837e-07 | 1.318591e-07 | 1.031206e-07
6147.733306 | 1.749931e-07 | 2.028639e-07 | 1.783812e-07 | 1.508627e-07 | 1.205591e-07 | 9.732192e-08
6217.733306 | 1.985064e-07 | 1.983634e-07 | 1.603634e-07 | 1.386185e-07 | 1.181191e-07 | 1.008572e-07
6287.733306 | 1.703003e-07 | 1.904339e-07 | 1.730579e-07 | 1.492994e-07 | 1.230042e-07 | 1.03498e-07
6357.733306 | 1.843539e-07 | 2.044711e-07 | 1.758384e-07 | 1.522091e-07 | 1.281473e-07 | 1.095598e-07
6427.733306 | 1.815982e-07 | 2.034461e-07 | 1.861787e-07 | 1.646108e-07 | 1.377027e-07 | 1.144043e-07
6497.733306 | 1.674394e-07 | 1.906991e-07 | 1.791019e-07 | 1.613135e-07 | 1.38399e-07 | 1.191924e-07
6567.733306 | 1.789466e-07 | 1.978425e-07 | 1.751338e-07 | 1.534166e-07 | 1.330984e-07 | 1.191563e-07
6637.733306 | 1.870123e-07 | 2.036216e-07 | 1.678839e-07 | 1.41103e-07 | 1.20391e-07 | 1.092241e-07
6707.733306 | 1.860814e-07 | 2.2468e-07 | 1.850809e-07 | 1.497564e-07 | 1.199364e-07 | 1.038395e-07
6777.733306 | 1.871533e-07 | 2.199389e-07 | 1.666901e-07 | 1.294982e-07 | 1.08533e-07 | 1.037724e-07
6847.733184 | 2.030604e-07 | 1.994575e-07 | 1.449985e-07 | 1.213128e-07 | 1.146132e-07 | 1.185069e-07
6917.733429 | 1.942188e-07 | 1.910877e-07 | 1.565296e-07 | 1.383813e-07 | 1.271559e-07 | 1.230863e-07
6987.733184 | 1.968161e-07 | 1.740389e-07 | 1.547274e-07 | 1.414447e-07 | 1.281122e-07 | 1.199946e-07
7057.733429 | 1.912886e-07 | 1.746253e-07 | 1.561694e-07 | 1.365993e-07 | 1.193902e-07 | 1.131186e-07
7127.733184 | 1.870838e-07 | 1.604646e-07 | 1.49775e-07 | 1.321462e-07 | 1.150042e-07 | 1.094637e-07
7197.733429 | 1.904166e-07 | 1.647183e-07 | 1.569054e-07 | 1.291645e-07 | 9.807978e-08 | 8.637821e-08
7224.783721 | 1.955039e-07 | 1.601921e-07 | 1.562678e-07 | 1.354256e-07 | 1.075544e-07 | 9.423697e-08
7294.783477 | 2.03811e-07 | 1.562917e-07 | 1.522883e-07 | 1.410628e-07 | 1.216953e-07 | 1.095307e-07
7364.783721 | 2.096924e-07 | 1.460726e-07 | 1.402367e-07 | 1.400131e-07 | 1.358929e-07 | 1.320971e-07
7434.783477 | 1.994523e-07 | 1.530372e-07 | 1.389327e-07 | 1.275742e-07 | 1.143469e-07 | 1.081162e-07
7504.783721 | 2.087858e-07 | 1.525887e-07 | 1.254192e-07 | 1.186333e-07 | 1.132232e-07 | 1.108337e-07
7574.783477 | 2.181276e-07 | 1.31709e-07 | 1.048597e-07 | 1.05803e-07 | 1.087073e-07 | 1.105367e-07
7644.783721 | 2.150444e-07 | 1.215478e-07 | 9.763889e-08 | 1.057656e-07 | 1.188801e-07 | 1.284267e-07
7714.783477 | 2.119483e-07 | 1.354792e-07 | 1.105765e-07 | 1.0789e-07 | 1.111396e-07 | 1.183366e-07
7784.783721 | 2.017604e-07 | 1.450185e-07 | 1.225878e-07 | 1.127428e-07 | 1.056562e-07 | 1.066037e-07
7854.783477 | 1.86184e-07 | 1.228529e-07 | 1.201023e-07 | 1.185925e-07 | 1.105378e-07 | 1.058068e-07
7924.783721 | 1.919834e-07 | 1.234366e-07 | 1.199659e-07 | 1.229241e-07 | 1.145068e-07 | 1.037698e-07
7994.783477 | 1.912314e-07 | 1.181877e-07 | 1.175579e-07 | 1.292834e-07 | 1.290179e-07 | 1.21965e-07
8064.783721 | 1.68659e-07 | 1.167953e-07 | 1.213566e-07 | 1.291654e-07 | 1.266467e-07 | 1.203346e-07
8134.783477 | 1.500469e-07 | 1.32357e-07 | 1.489156e-07 | 1.507842e-07 | 1.389607e-07 | 1.240864e-07
8204.783721 | 1.582891e-07 | 1.400121e-07 | 1.49546e-07 | 1.490939e-07 | 1.391654e-07 | 1.271937e-07
8274.783477 | 1.650794e-07 | 1.381046e-07 | 1.313808e-07 | 1.332148e-07 | 1.313766e-07 | 1.251921e-07
8344.783721 | 1.535562e-07 | 1.404389e-07 | 1.312938e-07 | 1.293014e-07 | 1.277253e-07 | 1.234693e-07
8414.783477 | 1.514297e-07 | 1.511005e-07 | 1.431433e-07 | 1.384638e-07 | 1.311184e-07 | 1.213891e-07
8484.783721 | 1.371383e-07 | 1.40802e-07 | 1.534071e-07 | 1.564053e-07 | 1.490869e-07 | 1.348903e-07
8554.783477 | 1.374243e-07 | 1.397153e-07 | 1.468082e-07 | 1.542095e-07 | 1.551265e-07 | 1.453219e-07
8624.783721 | 1.334898e-07 | 1.485365e-07 | 1.557531e-07 | 1.626498e-07 | 1.639335e-07 | 1.536651e-07
8694.783477 | 1.350794e-07 | 1.575613e-07 | 1.594635e-07 | 1.602982e-07 | 1.596605e-07 | 1.505905e-07
8764.783721 | 1.261633e-07 | 1.848293e-07 | 1.7519e-07 | 1.625765e-07 | 1.506806e-07 | 1.358694e-07
8834.783477 | 1.25423e-07 | 1.768607e-07 | 1.647963e-07 | 1.560158e-07 | 1.479375e-07 | 1.342639e-07
8904.783721 | 1.340411e-07 | 1.686003e-07 | 1.46706e-07 | 1.383097e-07 | 1.361659e-07 | 1.308159e-07
8974.783721 | 1.122496e-07 | 1.583255e-07 | 1.531827e-07 | 1.48135e-07 | 1.423995e-07 | 1.321189e-07
9044.783233 | 1.187275e-07 | 1.368314e-07 | 1.380578e-07 | 1.417253e-07 | 1.42033e-07 | 1.340476e-07
9114.783721 | 1.094641e-07 | 1.487743e-07 | 1.492021e-07 | 1.45094e-07 | 1.382626e-07 | 1.279215e-07
9184.783721 | 1.01095e-07 | 1.341478e-07 | 1.576214e-07 | 1.602938e-07 | 1.500416e-07 | 1.335401e-07
9211.834014 | 1.062442e-07 | 1.180223e-07 | 1.5016e-07 | 1.589416e-07 | 1.479974e-07 | 1.275165e-07
9281.833526 | 1.110461e-07 | 1.198985e-07 | 1.543603e-07 | 1.63074e-07 | 1.506389e-07 | 1.292191e-07
9351.834014 | 1.143876e-07 | 1.276075e-07 | 1.453752e-07 | 1.45245e-07 | 1.339616e-07 | 1.189352e-07
9421.834014 | 1.214678e-07 | 1.30552e-07 | 1.438365e-07 | 1.403206e-07 | 1.285182e-07 | 1.153617e-07
9491.834014 | 1.104573e-07 | 1.319509e-07 | 1.440129e-07 | 1.349459e-07 | 1.195591e-07 | 1.070484e-07
9561.833526 | 1.173705e-07 | 1.125557e-07 | 1.189913e-07 | 1.152742e-07 | 1.084374e-07 | 1.008507e-07
9631.834014 | 1.202949e-07 | 1.098212e-07 | 1.11996e-07 | 1.069528e-07 | 9.833126e-08 | 8.922022e-08
9701.834014 | 1.256756e-07 | 1.217986e-07 | 1.104041e-07 | 9.339465e-08 | 7.897037e-08 | 7.344717e-08
9771.834014 | 1.224622e-07 | 1.293715e-07 | 1.170133e-07 | 9.324787e-08 | 7.249056e-08 | 6.452969e-08
9841.833526 | 1.074976e-07 | 1.309809e-07 | 1.152532e-07 | 8.694501e-08 | 6.449052e-08 | 5.779555e-08
9911.834014 | 9.934993e-08 | 1.065314e-07 | 9.925288e-08 | 8.281615e-08 | 7.027408e-08 | 6.736712e-08
9981.834014 | 1.110449e-07 | 1.061032e-07 | 9.307061e-08 | 8.08497e-08 | 7.234189e-08 | 6.979187e-08
10051.83 | 1.396693e-07 | 1.060137e-07 | 1.003432e-07 | 9.360954e-08 | 8.167405e-08 | 7.282817e-08
10121.83 | 1.319129e-07 | 8.557124e-08 | 9.120275e-08 | 9.248606e-08 | 8.609815e-08 | 7.942238e-08
10191.83 | 1.407772e-07 | 9.021508e-08 | 9.774683e-08 | 1.012644e-07 | 9.686607e-08 | 9.00496e-08
10261.83 | 1.495886e-07 | 1.140534e-07 | 1.200844e-07 | 1.139563e-07 | 9.793954e-08 | 8.377995e-08
10331.83 | 1.455183e-07 | 1.095745e-07 | 1.07173e-07 | 1.051228e-07 | 9.77004e-08 | 8.844975e-08
10401.83 | 1.559323e-07 | 1.170239e-07 | 1.037618e-07 | 1.013694e-07 | 9.291365e-08 | 7.946876e-08
10471.83 | 1.554634e-07 | 1.086999e-07 | 1.061219e-07 | 1.052387e-07 | 9.031897e-08 | 6.969372e-08
10541.83 | 1.413153e-07 | 9.35655e-08 | 1.005107e-07 | 1.019175e-07 | 8.963949e-08 | 7.377033e-08
10611.83 | 1.482258e-07 | 1.127124e-07 | 1.017503e-07 | 9.470179e-08 | 8.107816e-08 | 6.789975e-08
10681.83 | 1.37622e-07 | 1.252756e-07 | 1.139019e-07 | 1.036404e-07 | 8.61632e-08 | 6.963445e-08
10751.83 | 1.383805e-07 | 1.150035e-07 | 1.234774e-07 | 1.169919e-07 | 9.124145e-08 | 6.418843e-08
10821.83 | 1.224015e-07 | 1.151003e-07 | 1.280564e-07 | 1.221751e-07 | 9.473124e-08 | 6.473403e-08
10891.83 | 1.284411e-07 | 1.28828e-07 | 1.428708e-07 | 1.298189e-07 | 8.854891e-08 | 4.753074e-08
10961.83 | 1.237473e-07 | 1.463155e-07 | 1.524134e-07 | 1.299095e-07 | 8.316761e-08 | 4.165072e-08
11031.83 | 1.230147e-07 | 1.475296e-07 | 1.467709e-07 | 1.171071e-07 | 6.585114e-08 | 2.649473e-08
11058.88 | 1.22601e-07 | 1.344739e-07 | 1.382419e-07 | 1.177222e-07 | 7.605092e-08 | 4.074553e-08
11128.88 | 1.212952e-07 | 1.553119e-07 | 1.411658e-07 | 1.108692e-07 | 6.613051e-08 | 3.233122e-08
11198.88 | 1.135757e-07 | 1.397764e-07 | 1.439644e-07 | 1.251492e-07 | 8.292003e-08 | 4.488485e-08
11268.88 | 1.223297e-07 | 1.192023e-07 | 1.3301e-07 | 1.24928e-07 | 8.804077e-08 | 4.995925e-08
11338.88 | 1.302046e-07 | 1.217767e-07 | 1.27002e-07 | 1.140288e-07 | 7.715476e-08 | 4.280749e-08
11408.88 | 1.237943e-07 | 1.118895e-07 | 1.219517e-07 | 1.102847e-07 | 7.706706e-08 | 4.70691e-08
11478.88 | 1.254945e-07 | 1.075169e-07 | 1.150615e-07 | 1.011503e-07 | 6.915602e-08 | 4.285784e-08
11548.88 | 1.177517e-07 | 1.160613e-07 | 1.099246e-07 | 8.839084e-08 | 5.794433e-08 | 3.788533e-08
11618.88 | 1.067887e-07 | 1.050594e-07 | 1.085977e-07 | 8.522455e-08 | 4.988119e-08 | 2.62044e-08
11688.88 | 8.811569e-08 | 9.746114e-08 | 1.085322e-07 | 8.718978e-08 | 5.023074e-08 | 2.387377e-08
11758.88 | 8.29627e-08 | 1.096944e-07 | 1.084332e-07 | 7.356019e-08 | 3.062799e-08 | 9.033005e-09
11828.88 | 9.058826e-08 | 1.133131e-07 | 1.026089e-07 | 6.699845e-08 | 2.917834e-08 | 1.281751e-08
11898.88 | 8.476403e-08 | 1.187107e-07 | 1.007831e-07 | 6.150112e-08 | 2.398785e-08 | 9.182617e-09
11968.88 | 7.785592e-08 | 1.104182e-07 | 8.640727e-08 | 5.385743e-08 | 2.879101e-08 | 2.187738e-08
12038.88 | 7.048626e-08 | 1.018194e-07 | 8.081301e-08 | 5.267785e-08 | 3.325638e-08 | 2.954387e-08
12108.88 | 8.812312e-08 | 1.137562e-07 | 9.348975e-08 | 5.875734e-08 | 2.646244e-08 | 1.18576e-08
12178.88 | 8.403217e-08 | 1.056115e-07 | 8.488975e-08 | 5.768973e-08 | 3.631614e-08 | 2.796089e-08
12248.88 | 8.643124e-08 | 1.054906e-07 | 7.68091e-08 | 5.440452e-08 | 4.644431e-08 | 4.836665e-08
12318.88 | 8.518063e-08 | 1.341249e-07 | 9.933919e-08 | 6.904768e-08 | 5.612906e-08 | 5.436199e-08
12388.88 | 7.589625e-08 | 1.126285e-07 | 7.714978e-08 | 5.813251e-08 | 6.23022e-08 | 7.05451e-08
12458.88 | 8.069202e-08 | 1.105758e-07 | 6.322275e-08 | 4.251015e-08 | 4.67536e-08 | 5.44799e-08
12528.88 | 1.012065e-07 | 9.596183e-08 | 4.953168e-08 | 4.370232e-08 | 5.706789e-08 | 6.38248e-08
12598.88 | 1.174038e-07 | 7.027211e-08 | 3.316653e-08 | 4.386521e-08 | 6.944886e-08 | 8.039799e-08
12668.88 | 1.112123e-07 | 8.675107e-08 | 4.963235e-08 | 5.577696e-08 | 7.647093e-08 | 8.446889e-08
12738.88 | 1.274798e-07 | 9.667522e-08 | 5.600139e-08 | 6.440162e-08 | 8.948988e-08 | 9.975178e-08
12808.88 | 1.270975e-07 | 1.092956e-07 | 7.46153e-08 | 7.727513e-08 | 9.214921e-08 | 9.459447e-08
12878.88 | 1.24972e-07 | 1.1816e-07 | 8.23318e-08 | 8.725959e-08 | 1.012146e-07 | 9.959698e-08
12948.88 | 1.26094e-07 | 1.281646e-07 | 9.596749e-08 | 9.474525e-08 | 9.847058e-08 | 9.073538e-08
12975.9346 | 1.333049e-07 | 1.488016e-07 | 9.350179e-08 | 8.315637e-08 | 8.742854e-08 | 8.308942e-08
13045.9346 | 1.383615e-07 | 1.376326e-07 | 9.179375e-08 | 8.616175e-08 | 9.066431e-08 | 8.646923e-08
13115.9346 | 1.224927e-07 | 1.219227e-07 | 1.081831e-07 | 1.152386e-07 | 1.215936e-07 | 1.124448e-07
13185.9346 | 1.339679e-07 | 1.310571e-07 | 1.095916e-07 | 1.149278e-07 | 1.218276e-07 | 1.142066e-07
13255.9346 | 1.335296e-07 | 1.236125e-07 | 9.884577e-08 | 1.077872e-07 | 1.188647e-07 | 1.134803e-07