## 194 MPa (square) - strain
Strain | Temperature (°C)
Time (sec) | 600
0 | 0
80 | 0.0004060238
160 | 0.000587617
240.000061 | 0.0006897081
320.000061 | 0.0008134804
400.000061 | 0.0008196445
480.000061 | 0.001040966
560.000061 | 0.001103144
640.000061 | 0.001197811
720 | 0.001275884
800 | 0.001347143
880 | 0.001450905
960 | 0.001503962
1040 | 0.00158455
1120 | 0.001643206
1200 | 0.001715507
1280 | 0.001803175
1360 | 0.001815332
1440 | 0.00188101
1520 | 0.001923559
1600 | 0.002009787
1637.050415 | 0.002054477
1717.050293 | 0.002107818
1797.050293 | 0.002176378
1877.050293 | 0.002191591
1957.050293 | 0.002248852
2037.050293 | 0.002262805
2117.050293 | 0.00236323
2197.050293 | 0.002374493
2277.050293 | 0.002452725
2357.050293 | 0.002456487
2437.050293 | 0.002511028
2517.050293 | 0.002461797
2597.050293 | 0.002663781
2677.050293 | 0.002603456
2757.050293 | 0.002661547
2837.050293 | 0.002686215
2917.050293 | 0.002682874
2997.050293 | 0.002746526
3077.050293 | 0.002773954
3157.050293 | 0.002815258
3237.050293 | 0.00288945
3317.050293 | 0.002920381
3397.050293 | 0.002940016
3477.050293 | 0.002939315
3514.10083 | 0.003047802
3594.10083 | 0.003057804
3674.10083 | 0.003092763
3754.100586 | 0.003068522
3834.100586 | 0.003119784
3914.100586 | 0.003147615
3994.100586 | 0.003216038
4074.100586 | 0.003250055
4154.100586 | 0.003232353
4234.100586 | 0.003247954
4314.100586 | 0.003364946
4394.100586 | 0.003359594
4474.100586 | 0.003365916
4554.100586 | 0.003394496
4634.100586 | 0.003409132
4714.100586 | 0.003440344
4794.100586 | 0.00350912
4874.100586 | 0.003527333
4954.100586 | 0.003540951
5034.100586 | 0.00359489
5114.100586 | 0.003553049
5194.100586 | 0.003616385
5274.100586 | 0.003622601
5354.100586 | 0.003662
5391.151367 | 0.003723582
5471.151367 | 0.003703003
5551.151367 | 0.003717801
5631.151367 | 0.003756592
5711.151367 | 0.003824248
5791.151367 | 0.003772061
5871.151367 | 0.003816835
5951.151367 | 0.003865807
6031.151367 | 0.00386517
6111.151367 | 0.003899395
6191.151367 | 0.003947132
6271.151367 | 0.003958952
6351.151367 | 0.003950805
6431.151367 | 0.004016573
6511.151367 | 0.004020741
6591.151367 | 0.004061766
6671.151367 | 0.004097467
6751.151367 | 0.004053411
6831.151367 | 0.004159721
6911.151367 | 0.004143439
6991.151367 | 0.004178276
7071.151367 | 0.004236065
7151.151367 | 0.00422122
7231.151367 | 0.004234753
7268.20166 | 0.004231712
7348.20166 | 0.00428975
7428.20166 | 0.004301762
7508.20166 | 0.004341389
7588.20166 | 0.004326325
7668.20166 | 0.004366384
7748.20166 | 0.00438422
7828.20166 | 0.004430273
7908.201172 | 0.004506273
7988.201172 | 0.004497083
8068.201172 | 0.004485939
8148.201172 | 0.004528614
8228.201172 | 0.0045122
8308.201172 | 0.004524569
8388.201172 | 0.004550921
8468.201172 | 0.004590366
8548.201172 | 0.004602879
8628.201172 | 0.004633561
8708.201172 | 0.004625321
8788.201172 | 0.004651027
8868.201172 | 0.00467407
8948.201172 | 0.004704404
9028.201172 | 0.004711036
9108.201172 | 0.004738962
9188.201172 | 0.004760222
9225.251953 | 0.004780214
9305.251953 | 0.004796981
9385.251953 | 0.004797878
9465.251953 | 0.004864995
9545.251953 | 0.0048416
9625.251953 | 0.004909025
9705.251953 | 0.004871032
9785.251953 | 0.0049129
9865.251953 | 0.004935889
9945.251953 | 0.00495074
10025.25 | 0.005014652
10105.25 | 0.004992168
10185.25 | 0.005024738
10265.25 | 0.005004361
10345.25 | 0.005019816
10425.25 | 0.005124758
10505.25 | 0.005167316
10585.25 | 0.005093489
10665.25 | 0.005118993
10745.25 | 0.005144967
10825.25 | 0.005191697
10905.25 | 0.00519767
10985.25 | 0.005173448
11065.25 | 0.005200859
11102.3 | 0.005280679
11182.3 | 0.005276467
11262.3 | 0.005304757
11342.3 | 0.005287272
11422.3 | 0.005351896
11502.3 | 0.005346813
11582.3 | 0.005364427
11662.3 | 0.005341333
11742.3 | 0.005415539
11822.3 | 0.005403225
11902.3 | 0.005447622
11982.3 | 0.005450518
12062.3 | 0.005488334
12142.3 | 0.005492751
12222.3 | 0.005489114
12302.3 | 0.005493734
12382.3 | 0.005507039
12462.3 | 0.005565512
12542.3 | 0.00554051
12622.3 | 0.005613191
12702.3 | 0.005586814
12782.3 | 0.005672905
12862.3 | 0.005654797
12942.3 | 0.005680465
12979.35 | 0.005674973
13059.35 | 0.005760175
13139.35 | 0.005701673
13219.35 | 0.00578963
13299.35 | 0.005729356
13379.35 | 0.00578692
13459.35 | 0.00578743
13539.35 | 0.005792161
13619.35 | 0.005832206
13699.35 | 0.005866355
13779.35 | 0.005887693
13859.35 | 0.005882812
13939.35 | 0.005900161
14019.35 | 0.005883836
14099.35 | 0.00596711
14179.35 | 0.005957439
14259.35 | 0.005961899
14339.35 | 0.00603173
14419.35 | 0.005979149
14499.35 | 0.006042467
14579.35 | 0.006058336
14659.35 | 0.006055156
14739.35 | 0.006053588
14819.35 | 0.006130938
14856.40332 | 0.006101845
14936.40332 | 0.006162474
15016.40332 | 0.006166371
15096.40332 | 0.00616497
15176.40332 | 0.006229567
15256.40332 | 0.006231891
15336.40332 | 0.006228869
15416.40332 | 0.006274264
15496.40332 | 0.006287595
15576.40332 | 0.006182085
15656.40332 | 0.006304758
15736.40332 | 0.006340297
15816.40332 | 0.006350823
15896.40332 | 0.006318144
15976.40332 | 0.006396297

## 194 MPa (square) - strain rate
Strain rate (s-1) | Temperature (°C)
Time (sec) | 600
0 | 1.585465e-06
80 | 1.539817e-06
160 | 1.494169e-06
240.000061 | 1.448521e-06
320.000061 | 1.402874e-06
400.000061 | 1.357226e-06
480.000061 | 1.311578e-06
560.000061 | 1.26593e-06
640.000061 | 1.220283e-06
720 | 1.174635e-06
800 | 1.128987e-06
880 | 1.083339e-06
960 | 1.037692e-06
1040 | 9.920439e-07
1120 | 9.463961e-07
1200 | 9.007484e-07
1280 | 8.421228e-07
1360 | 8.064753e-07
1440 | 7.687702e-07
1520 | 7.484755e-07
1600 | 7.211146e-07
1637.050415 | 6.906648e-07
1717.050293 | 6.69378e-07
1797.050293 | 6.438031e-07
1877.050293 | 6.231762e-07
1957.050293 | 6.028655e-07
2037.050293 | 5.839717e-07
2117.050293 | 5.721066e-07
2197.050293 | 5.594158e-07
2277.050293 | 5.469702e-07
2357.050293 | 5.315645e-07
2437.050293 | 5.250045e-07
2517.050293 | 5.185529e-07
2597.050293 | 5.09526e-07
2677.050293 | 4.961353e-07
2757.050293 | 4.845181e-07
2837.050293 | 4.755124e-07
2917.050293 | 4.70203e-07
2997.050293 | 4.657015e-07
3077.050293 | 4.582605e-07
3157.050293 | 4.47739e-07
3237.050293 | 4.469471e-07
3317.050293 | 4.404743e-07
3397.050293 | 4.359813e-07
3477.050293 | 4.295596e-07
3514.10083 | 4.247071e-07
3594.10083 | 4.178941e-07
3674.10083 | 4.163032e-07
3754.100586 | 4.073688e-07
3834.100586 | 4.087332e-07
3914.100586 | 4.058846e-07
3994.100586 | 3.97823e-07
4074.100586 | 3.928399e-07
4154.100586 | 3.831749e-07
4234.100586 | 3.769507e-07
4314.100586 | 3.73678e-07
4394.100586 | 3.662672e-07
4474.100586 | 3.609284e-07
4554.100586 | 3.570585e-07
4634.100586 | 3.565054e-07
4714.100586 | 3.460294e-07
4794.100586 | 3.433659e-07
4874.100586 | 3.418618e-07
4954.100586 | 3.383612e-07
5034.100586 | 3.321536e-07
5114.100586 | 3.29785e-07
5194.100586 | 3.260343e-07
5274.100586 | 3.22068e-07
5354.100586 | 3.228408e-07
5391.151367 | 3.184245e-07
5471.151367 | 3.148033e-07
5551.151367 | 3.186531e-07
5631.151367 | 3.136925e-07
5711.151367 | 3.155813e-07
5791.151367 | 3.135142e-07
5871.151367 | 3.117139e-07
5951.151367 | 3.13456e-07
6031.151367 | 3.142856e-07
6111.151367 | 3.13705e-07
6191.151367 | 3.098736e-07
6271.151367 | 3.117218e-07
6351.151367 | 3.077267e-07
6431.151367 | 3.080482e-07
6511.151367 | 3.033239e-07
6591.151367 | 3.014849e-07
6671.151367 | 3.019223e-07
6751.151367 | 3.015283e-07
6831.151367 | 3.054015e-07
6911.151367 | 3.067062e-07
6991.151367 | 3.076733e-07
7071.151367 | 3.051725e-07
7151.151367 | 3.002213e-07
7231.151367 | 2.96264e-07
7268.20166 | 2.912022e-07
7348.20166 | 2.887085e-07
7428.20166 | 2.870866e-07
7508.20166 | 2.856221e-07
7588.20166 | 2.79063e-07
7668.20166 | 2.761652e-07
7748.20166 | 2.723063e-07
7828.20166 | 2.707863e-07
7908.201172 | 2.689419e-07
7988.201172 | 2.63193e-07
8068.201172 | 2.63549e-07
8148.201172 | 2.612549e-07
8228.201172 | 2.596057e-07
8308.201172 | 2.588229e-07
8388.201172 | 2.602228e-07
8468.201172 | 2.567445e-07
8548.201172 | 2.56193e-07
8628.201172 | 2.524902e-07
8708.201172 | 2.505126e-07
8788.201172 | 2.502524e-07
8868.201172 | 2.470073e-07
8948.201172 | 2.493872e-07
9028.201172 | 2.472464e-07
9108.201172 | 2.482278e-07
9188.201172 | 2.494199e-07
9225.251953 | 2.48557e-07
9305.251953 | 2.539629e-07
9385.251953 | 2.627831e-07
9465.251953 | 2.595363e-07
9545.251953 | 2.564603e-07
9625.251953 | 2.545416e-07
9705.251953 | 2.566703e-07
9785.251953 | 2.56843e-07
9865.251953 | 2.535957e-07
9945.251953 | 2.49427e-07
10025.25 | 2.516369e-07
10105.25 | 2.515397e-07
10185.25 | 2.529743e-07
10265.25 | 2.498247e-07
10345.25 | 2.517298e-07
10425.25 | 2.512118e-07
10505.25 | 2.505559e-07
10585.25 | 2.456687e-07
10665.25 | 2.450182e-07
10745.25 | 2.446402e-07
10825.25 | 2.437863e-07
10905.25 | 2.447434e-07
10985.25 | 2.43481e-07
11065.25 | 2.422819e-07
11102.3 | 2.392044e-07
11182.3 | 2.346476e-07
11262.3 | 2.330934e-07
11342.3 | 2.327554e-07
11422.3 | 2.292115e-07
11502.3 | 2.283395e-07
11582.3 | 2.227341e-07
11662.3 | 2.299576e-07
11742.3 | 2.352388e-07
11822.3 | 2.34696e-07
11902.3 | 2.322304e-07
11982.3 | 2.367393e-07
12062.3 | 2.354995e-07
12142.3 | 2.402417e-07
12222.3 | 2.340413e-07
12302.3 | 2.32409e-07
12382.3 | 2.333992e-07
12462.3 | 2.316532e-07
12542.3 | 2.329316e-07
12622.3 | 2.332001e-07
12702.3 | 2.369473e-07
12782.3 | 2.367359e-07
12862.3 | 2.364544e-07
12942.3 | 2.299543e-07
12979.35 | 2.339382e-07
13059.35 | 2.328983e-07
13139.35 | 2.32436e-07
13219.35 | 2.359614e-07
13299.35 | 2.338632e-07
13379.35 | 2.354142e-07
13459.35 | 2.350888e-07
13539.35 | 2.316323e-07
13619.35 | 2.259737e-07
13699.35 | 2.290522e-07
13779.35 | 2.243034e-07
13859.35 | 2.276238e-07
13939.35 | 2.262368e-07
14019.35 | 2.277756e-07
14099.35 | 2.313383e-07
14179.35 | 2.336668e-07
14259.35 | 2.321555e-07
14339.35 | 2.380922e-07
14419.35 | 2.37979e-07
14499.35 | 2.309228e-07
14579.35 | 2.291597e-07
14659.35 | 2.31806e-07
14739.35 | 2.323169e-07
14819.35 | 2.269012e-07
14856.40332 | 2.290625e-07
14936.40332 | 2.28914e-07
15016.40332 | 2.287655e-07
15096.40332 | 2.28617e-07
15176.40332 | 2.284684e-07
15256.40332 | 2.283199e-07
15336.40332 | 2.281714e-07
15416.40332 | 2.280229e-07
15496.40332 | 2.278744e-07
15576.40332 | 2.277258e-07
15656.40332 | 2.275773e-07
15736.40332 | 2.274288e-07
15816.40332 | 2.272803e-07
15896.40332 | 2.271318e-07
15976.40332 | 2.269832e-07