## 204 MPa (square) - strain
Strain | Temperature (°C)
Time (sec) | 600
0 | 0
80 | 0.001127205
159.99997 | 0.001639704
239.99997 | 0.002048432
319.99997 | 0.002374212
399.99997 | 0.002611666
479.99997 | 0.002779336
559.99997 | 0.003012064
639.99997 | 0.003215092
719.99997 | 0.003379901
799.99997 | 0.00352324
879.99997 | 0.003692701
959.99997 | 0.003864754
1039.99997 | 0.004027938
1119.99997 | 0.004151538
1199.99997 | 0.004305829
1279.99997 | 0.004371019
1359.99997 | 0.004474234
1439.99997 | 0.004588431
1519.99997 | 0.00475869
1599.99997 | 0.004843715
1637.050263 | 0.004939877
1717.050141 | 0.00502922
1797.050385 | 0.0051792
1877.050385 | 0.005283649
1957.050385 | 0.005310736
2037.050385 | 0.005457728
2117.050385 | 0.005497274
2197.050385 | 0.005614736
2277.050385 | 0.005675701
2357.050385 | 0.005808747
2437.050385 | 0.005905106
2517.050385 | 0.005985533
2597.050385 | 0.006042519
2677.050385 | 0.006098603
2757.050385 | 0.006218848
2837.050385 | 0.006302827
2917.050385 | 0.006350239
2997.050385 | 0.006414074
3077.050385 | 0.006501962
3157.050385 | 0.006624834
3237.050385 | 0.0066718
3317.050385 | 0.006786971
3397.050385 | 0.006752471
3477.050385 | 0.006916377
3514.100678 | 0.007035513
3594.100678 | 0.007087224
3674.100678 | 0.007125417
3754.100678 | 0.007251539
3834.100678 | 0.007271362
3914.100678 | 0.007355228
3994.100678 | 0.00742677
4074.100678 | 0.007508536
4154.100678 | 0.007598893
4234.100678 | 0.007582868
4314.100678 | 0.007685019
4394.100678 | 0.007726601
4474.100678 | 0.007795145
4554.100678 | 0.007880659
4634.100678 | 0.007932537
4714.100678 | 0.008046854
4794.100678 | 0.00810516
4874.100678 | 0.008167581
4954.100678 | 0.008267211
5034.100678 | 0.008214409
5114.100678 | 0.008343853
5194.100678 | 0.00838265
5274.100678 | 0.008444497
5354.100678 | 0.008535039
5391.150971 | 0.008606195
5471.150971 | 0.008658933
5551.150971 | 0.008661201
5631.150971 | 0.008768594
5711.150971 | 0.008848097
5791.150971 | 0.008938009
5871.150971 | 0.00894651
5951.150971 | 0.009025775
6031.150971 | 0.00905249
6111.150971 | 0.009116687
6191.150971 | 0.009197153
6271.150971 | 0.009258558
6351.150971 | 0.009323136
6431.150971 | 0.009372515
6511.150971 | 0.009478757
6591.150971 | 0.009470479
6671.150971 | 0.009551642
6751.150971 | 0.009644259
6831.150971 | 0.009619708
6911.150971 | 0.009711263
6991.150971 | 0.00980683
7071.150971 | 0.009800446
7151.150971 | 0.009874738
7231.150971 | 0.009960541
7268.201264 | 0.01006052
7348.201264 | 0.01008896
7428.201264 | 0.01012374
7508.201264 | 0.01009859
7588.201264 | 0.01020461
7668.201264 | 0.01031346
7748.201264 | 0.01035343
7828.201264 | 0.01037929
7908.201752 | 0.0104555
7988.201752 | 0.01048115
8068.201752 | 0.01063462
8148.201752 | 0.01057082
8228.201752 | 0.01076372
8308.200776 | 0.0107554
8388.200776 | 0.01075339
8468.200776 | 0.01092069
8548.200776 | 0.01090184
8628.200776 | 0.01098861
8708.200776 | 0.01102259
8788.200776 | 0.0111053
8868.200776 | 0.01109878
8948.200776 | 0.01118548
9028.200776 | 0.01130231
9108.200776 | 0.01128103
9188.200776 | 0.01130558
9225.251557 | 0.01139914
9305.251557 | 0.0114199
9385.251557 | 0.01148624
9465.251557 | 0.01153363
9545.251557 | 0.01159813
9625.251557 | 0.01165532
9705.251557 | 0.0117279
9785.251557 | 0.01181341
9865.251557 | 0.0118464
9945.251557 | 0.01187162
10025.25 | 0.01200428
10105.25 | 0.01195132
10185.25 | 0.01196508
10265.25 | 0.01206334
10345.25 | 0.0121079
10425.25 | 0.01217083
10505.25 | 0.01224771
10585.25 | 0.01229103
10665.25 | 0.01238946
10745.25 | 0.01241193
10825.25 | 0.01242491
10905.25 | 0.01250496
10985.25 | 0.01250393
11065.25 | 0.01263302
11102.3 | 0.01267457
11182.3 | 0.01276261
11262.3 | 0.01277672
11342.3 | 0.01282573
11422.3 | 0.01289275
11502.3 | 0.01297214
11582.3 | 0.01298317
11662.3 | 0.01300078
11742.3 | 0.01309084
11822.3 | 0.01318187
11902.3 | 0.01317059
11982.3 | 0.01323509
12062.3 | 0.01325734
12142.3 | 0.01334502
12222.3 | 0.01339209
12249.63 | 0.01351039
12329.63 | 0.0134561
12409.63 | 0.0135289
12489.63 | 0.01357652
12569.63 | 0.01363266
12649.63 | 0.01376594
12729.63 | 0.01375
12809.63 | 0.01382452
12889.63 | 0.01388866
12926.68 | 0.01396543
13006.68 | 0.01400635
13086.68 | 0.0139753
13166.68 | 0.01406306
13246.68 | 0.01415545
13326.68 | 0.01415893
13406.68 | 0.01420761
13486.68 | 0.01428677
13566.68 | 0.01437128
13646.68 | 0.01444388
13726.68 | 0.014518
13806.68 | 0.01450843
13886.68 | 0.01454105
13966.68 | 0.01458714
14046.68 | 0.01467638
14126.68 | 0.01469182
14206.68 | 0.01476516
14286.68 | 0.01481071
14366.68 | 0.01488151
14446.68 | 0.01494494
14526.68 | 0.01498532
14606.68 | 0.01501254
14686.68 | 0.01506108
14766.68 | 0.01511963
14803.73 | 0.01515714
14883.73 | 0.01524073
14963.73 | 0.01532511
15043.73 | 0.01530196
15123.73 | 0.0153534
15203.73 | 0.01543943
15283.73 | 0.01546237
15363.73 | 0.01555273
15443.73 | 0.01552206
15523.73 | 0.01558755

## 204 MPa (square) - strain rate
Strain rate (s-1) | Temperature (°C)
Time (sec) | 600
0 | 3.935667e-06
80 | 3.802752e-06
159.99997 | 3.669838e-06
239.99997 | 3.536923e-06
319.99997 | 3.404009e-06
399.99997 | 3.271094e-06
479.99997 | 3.13818e-06
559.99997 | 3.005265e-06
639.99997 | 2.87235e-06
719.99997 | 2.739436e-06
799.99997 | 2.606521e-06
879.99997 | 2.473607e-06
959.99997 | 2.340692e-06
1039.99997 | 2.207778e-06
1119.99997 | 2.074863e-06
1199.99997 | 1.941949e-06
1279.99997 | 1.775256e-06
1359.99997 | 1.673275e-06
1439.99997 | 1.593129e-06
1519.99997 | 1.526638e-06
1599.99997 | 1.469125e-06
1637.050263 | 1.421468e-06
1717.050141 | 1.375464e-06
1797.050385 | 1.332769e-06
1877.050385 | 1.29369e-06
1957.050385 | 1.258392e-06
2037.050385 | 1.228971e-06
2117.050385 | 1.200013e-06
2197.050385 | 1.178876e-06
2277.050385 | 1.150663e-06
2357.050385 | 1.132751e-06
2437.050385 | 1.122562e-06
2517.050385 | 1.107117e-06
2597.050385 | 1.088146e-06
2677.050385 | 1.075326e-06
2757.050385 | 1.062315e-06
2837.050385 | 1.049842e-06
2917.050385 | 1.037539e-06
2997.050385 | 1.026024e-06
3077.050385 | 1.020548e-06
3157.050385 | 1.007745e-06
3237.050385 | 9.941721e-07
3317.050385 | 9.823984e-07
3397.050385 | 9.676944e-07
3477.050385 | 9.573048e-07
3514.100678 | 9.439439e-07
3594.100678 | 9.389766e-07
3674.100678 | 9.342081e-07
3754.100678 | 9.290691e-07
3834.100678 | 9.255257e-07
3914.100678 | 9.08669e-07
3994.100678 | 9.016014e-07
4074.100678 | 8.926593e-07
4154.100678 | 8.816945e-07
4234.100678 | 8.726482e-07
4314.100678 | 8.652237e-07
4394.100678 | 8.602424e-07
4474.100678 | 8.476508e-07
4554.100678 | 8.429486e-07
4634.100678 | 8.323849e-07
4714.100678 | 8.309845e-07
4794.100678 | 8.27792e-07
4874.100678 | 8.253085e-07
4954.100678 | 8.173647e-07
5034.100678 | 8.141781e-07
5114.100678 | 8.097491e-07
5194.100678 | 8.066403e-07
5274.100678 | 8.043358e-07
5354.100678 | 8.021365e-07
5391.150971 | 8.062687e-07
5471.150971 | 7.977612e-07
5551.150971 | 7.941349e-07
5631.150971 | 7.920374e-07
5711.150971 | 7.819132e-07
5791.150971 | 7.768507e-07
5871.150971 | 7.74599e-07
5951.150971 | 7.696297e-07
6031.150971 | 7.663038e-07
6111.150971 | 7.65888e-07
6191.150971 | 7.722244e-07
6271.150971 | 7.671713e-07
6351.150971 | 7.645336e-07
6431.150971 | 7.52408e-07
6511.150971 | 7.456638e-07
6591.150971 | 7.4626e-07
6671.150971 | 7.458646e-07
6751.150971 | 7.419851e-07
6831.150971 | 7.360276e-07
6911.150971 | 7.30488e-07
6991.150971 | 7.359752e-07
7071.150971 | 7.317211e-07
7151.150971 | 7.374741e-07
7231.150971 | 7.378496e-07
7268.201264 | 7.302614e-07
7348.201264 | 7.340399e-07
7428.201264 | 7.31659e-07
7508.201264 | 7.325499e-07
7588.201264 | 7.316566e-07
7668.201264 | 7.327516e-07
7748.201264 | 7.311937e-07
7828.201264 | 7.282481e-07
7908.201752 | 7.328524e-07
7988.201752 | 7.321954e-07
8068.201752 | 7.229079e-07
8148.201752 | 7.200635e-07
8228.201752 | 7.167715e-07
8308.200776 | 7.103898e-07
8388.200776 | 7.046997e-07
8468.200776 | 7.022944e-07
8548.200776 | 7.03508e-07
8628.200776 | 7.047165e-07
8708.200776 | 7.073882e-07
8788.200776 | 7.018378e-07
8868.200776 | 6.968267e-07
8948.200776 | 7.032382e-07
9028.200776 | 6.978144e-07
9108.200776 | 6.867842e-07
9188.200776 | 6.821431e-07
9225.251557 | 6.747652e-07
9305.251557 | 6.756913e-07
9385.251557 | 6.706679e-07
9465.251557 | 6.74607e-07
9545.251557 | 6.786344e-07
9625.251557 | 6.753892e-07
9705.251557 | 6.763771e-07
9785.251557 | 6.751458e-07
9865.251557 | 6.71178e-07
9945.251557 | 6.736282e-07
10025.25 | 6.769616e-07
10105.25 | 6.793214e-07
10185.25 | 6.799537e-07
10265.25 | 6.848136e-07
10345.25 | 6.857962e-07
10425.25 | 6.870845e-07
10505.25 | 6.868622e-07
10585.25 | 6.809438e-07
10665.25 | 6.797794e-07
10745.25 | 6.818076e-07
10825.25 | 6.781562e-07
10905.25 | 6.761215e-07
10985.25 | 6.726923e-07
11065.25 | 6.753725e-07
11102.3 | 6.762483e-07
11182.3 | 6.815521e-07
11262.3 | 6.819526e-07
11342.3 | 6.772429e-07
11422.3 | 6.693871e-07
11502.3 | 6.652759e-07
11582.3 | 6.684836e-07
11662.3 | 6.653756e-07
11742.3 | 6.662331e-07
11822.3 | 6.675059e-07
11902.3 | 6.742839e-07
11982.3 | 6.775443e-07
12062.3 | 6.69733e-07
12142.3 | 6.676817e-07
12222.3 | 6.657182e-07
12249.63 | 6.643103e-07
12329.63 | 6.62051e-07
12409.63 | 6.652237e-07
12489.63 | 6.68835e-07
12569.63 | 6.739015e-07
12649.63 | 6.817024e-07
12729.63 | 6.849984e-07
12809.63 | 6.834602e-07
12889.63 | 6.789028e-07
12926.68 | 6.806733e-07
13006.68 | 6.815774e-07
13086.68 | 6.801367e-07
13166.68 | 6.788407e-07
13246.68 | 6.771306e-07
13326.68 | 6.788185e-07
13406.68 | 6.787637e-07
13486.68 | 6.809714e-07
13566.68 | 6.753355e-07
13646.68 | 6.717805e-07
13726.68 | 6.664735e-07
13806.68 | 6.645562e-07
13886.68 | 6.714569e-07
13966.68 | 6.660085e-07
14046.68 | 6.623631e-07
14126.68 | 6.631365e-07
14206.68 | 6.629554e-07
14286.68 | 6.659692e-07
14366.68 | 6.550165e-07
14446.68 | 6.483896e-07
14526.68 | 6.444035e-07
14606.68 | 6.404175e-07
14686.68 | 6.364315e-07
14766.68 | 6.324454e-07
14803.73 | 6.284594e-07
14883.73 | 6.244734e-07
14963.73 | 6.204873e-07
15043.73 | 6.165013e-07
15123.73 | 6.125153e-07
15203.73 | 6.085292e-07
15283.73 | 6.045432e-07
15363.73 | 6.005572e-07
15443.73 | 5.965711e-07
15523.73 | 5.925851e-07