## 213 MPa (square) - strain
Strain | Temperature (°C)
Time (sec) | 600
0 | 2.078761e-24
60 | 0.0003251437
120 | 0.0004357514
180 | 0.0005880806
240 | 0.0007296372
300 | 0.0008730069
360 | 0.0009938797
420 | 0.001067745
480 | 0.001180295
540 | 0.001230152
600 | 0.001394116
660 | 0.00145906
720 | 0.001550176
780 | 0.001643393
840 | 0.001742781
900 | 0.001845747
960 | 0.00188192
1020 | 0.002030507
1080 | 0.002005637
1140 | 0.002116726
1200 | 0.002238259
1260 | 0.002266687
1320 | 0.002358218
1380 | 0.002428937
1440 | 0.002485288
1500 | 0.002518262
1560 | 0.002653846
1620 | 0.002759329
1637.050293 | 0.002789703
1697.050293 | 0.002865438
1757.050415 | 0.002894406
1817.050415 | 0.002926846
1877.050415 | 0.003012195
1937.050415 | 0.003092
1997.050415 | 0.003227891
2057.050415 | 0.00325144
2117.050415 | 0.003325139
2177.050415 | 0.003420546
2237.050415 | 0.00346893
2297.050415 | 0.003551909
2357.050415 | 0.003554749
2417.050415 | 0.003626086
2477.050415 | 0.003738596
2537.050415 | 0.003758401
2597.050415 | 0.003788629
2657.050415 | 0.003881688
2717.050415 | 0.003999871
2777.050415 | 0.004025639
2837.050415 | 0.004076385
2897.050415 | 0.004085575
2957.050415 | 0.004149666
3017.050415 | 0.004178603
3077.050415 | 0.00429533
3137.050415 | 0.004339165
3197.050415 | 0.004322715
3257.050415 | 0.004396744
3317.050415 | 0.004544526
3377.050415 | 0.004605145
3437.050415 | 0.004616631
3497.050415 | 0.004698184
3514.100708 | 0.004682303
3574.100708 | 0.00475798
3634.100708 | 0.004816162
3694.100708 | 0.004903005
3754.100464 | 0.004933612
3814.100464 | 0.004988595
3874.100464 | 0.005029371
3934.100464 | 0.005050061
3994.100464 | 0.005103581
4054.100464 | 0.005180704
4114.100464 | 0.005238641
4174.100464 | 0.005315468
4234.100464 | 0.005336272
4294.100464 | 0.005417036
4354.100464 | 0.005473371
4414.100464 | 0.005542048
4474.100464 | 0.005554395
4534.100464 | 0.005631829
4594.100464 | 0.005644674
4654.100464 | 0.005744647
4714.100464 | 0.005791618
4774.100464 | 0.005814081
4834.100464 | 0.005944336
4894.100464 | 0.005864667
4954.100464 | 0.005972102
5014.100464 | 0.006029471
5074.100464 | 0.006048224
5134.100464 | 0.006089437
5194.100464 | 0.006153119
5254.100464 | 0.006276803
5314.100464 | 0.00632744
5374.100464 | 0.006323676
5391.150757 | 0.006378368
5451.150757 | 0.006403533
5511.150757 | 0.00644576
5571.150757 | 0.006605586
5631.150757 | 0.006576285
5691.150757 | 0.006604504
5751.150757 | 0.006684671
5811.150757 | 0.006671061
5871.150757 | 0.006795938
5931.150757 | 0.006856912
5991.150757 | 0.006879344
6051.150757 | 0.006941591
6111.150757 | 0.006988018
6171.150757 | 0.007069565
6231.150757 | 0.007073127
6291.150757 | 0.007066318
6351.150757 | 0.007180366
6411.150757 | 0.007174095
6471.150757 | 0.007257666
6531.150757 | 0.007276635
6591.150757 | 0.007373067
6651.150757 | 0.007402345
6711.150757 | 0.007546623
6771.150757 | 0.007459284
6831.150757 | 0.00750475
6891.150757 | 0.007511758
6951.150757 | 0.007641231
7011.150757 | 0.007651064
7071.150757 | 0.007701018
7131.150757 | 0.007816033
7191.150757 | 0.007858413
7251.150757 | 0.007833075
7268.201538 | 0.00792963
7328.201538 | 0.00797855
7388.201538 | 0.00802728
7448.201538 | 0.00805098
7508.201538 | 0.008059899
7568.201538 | 0.008160261
7628.201538 | 0.008233942
7688.201538 | 0.008227358
7748.201538 | 0.008302647
7808.201538 | 0.008366946
7868.20105 | 0.00835208
7928.20105 | 0.008392807
7988.20105 | 0.00849812
8048.20105 | 0.008498258
8108.20105 | 0.008592769
8168.20105 | 0.008618493
8228.20105 | 0.008572301
8288.20105 | 0.008726457
8348.20105 | 0.008734438
8408.20105 | 0.008789899
8468.20105 | 0.008866468
8528.20105 | 0.00886734
8588.20105 | 0.008904516
8648.20105 | 0.008935603
8708.20105 | 0.008997195
8768.20105 | 0.009084562
8828.20105 | 0.009131806
8888.20105 | 0.009127007
8948.20105 | 0.009173347
9008.20105 | 0.009242579
9068.20105 | 0.009332468
9128.20105 | 0.009365704
9188.20105 | 0.009421932
9205.251831 | 0.009426393
9265.251831 | 0.009491806
9325.251831 | 0.009541171
9385.251831 | 0.009591605
9445.251831 | 0.009678142
9505.251831 | 0.009671225
9565.251831 | 0.009688684
9625.251831 | 0.00969184
9685.25183 | 0.009813647
9745.25183 | 0.009831871
9805.25183 | 0.009872189
9865.25183 | 0.009954564
9925.25183 | 0.009949732
9985.25183 | 0.01001704
10045.25183 | 0.01008136
10105.25183 | 0.01011391
10165.25183 | 0.01017964
10225.25183 | 0.01019335
10285.25183 | 0.01028547
10345.25183 | 0.010253
10405.25183 | 0.01032935
10465.25183 | 0.01034443
10525.25183 | 0.01045474
10585.25183 | 0.01052779
10645.25183 | 0.01053118
10705.25183 | 0.01056294
10765.25183 | 0.01057258
10825.25183 | 0.01064754
10885.25183 | 0.01074958
10945.25183 | 0.01075919
11005.25183 | 0.01079435
11065.25183 | 0.01086905
11082.30164 | 0.01083301
11142.30164 | 0.01087897
11202.30164 | 0.01102801
11262.30164 | 0.01103238
11322.30164 | 0.01104484
11382.30164 | 0.01107168
11442.30164 | 0.01109563
11502.30164 | 0.01118501

## 213 MPa (square) - strain rate
Strain rate (s-1) | Temperature (°C)
Time (sec) | 600
0 | 1.983022e-06
60 | 1.953384e-06
120 | 1.923745e-06
180 | 1.894107e-06
240 | 1.864468e-06
300 | 1.83483e-06
360 | 1.805192e-06
420 | 1.775553e-06
480 | 1.745915e-06
540 | 1.716276e-06
600 | 1.686638e-06
660 | 1.656999e-06
720 | 1.627361e-06
780 | 1.597722e-06
840 | 1.568084e-06
900 | 1.538445e-06
960 | 1.508807e-06
1020 | 1.479168e-06
1080 | 1.44953e-06
1140 | 1.419891e-06
1200 | 1.390253e-06
1260 | 1.35015e-06
1320 | 1.323071e-06
1380 | 1.300212e-06
1440 | 1.277405e-06
1500 | 1.25517e-06
1560 | 1.238327e-06
1620 | 1.227406e-06
1637.050293 | 1.213187e-06
1697.050293 | 1.199825e-06
1757.050415 | 1.181029e-06
1817.050415 | 1.167354e-06
1877.050415 | 1.150921e-06
1937.050415 | 1.139512e-06
1997.050415 | 1.127994e-06
2057.050415 | 1.112667e-06
2117.050415 | 1.100473e-06
2177.050415 | 1.092789e-06
2237.050415 | 1.089514e-06
2297.050415 | 1.077533e-06
2357.050415 | 1.069528e-06
2417.050415 | 1.059315e-06
2477.050415 | 1.048442e-06
2537.050415 | 1.039152e-06
2597.050415 | 1.032335e-06
2657.050415 | 1.023158e-06
2717.050415 | 1.012116e-06
2777.050415 | 1.004031e-06
2837.050415 | 9.960205e-07
2897.050415 | 9.863588e-07
2957.050415 | 9.792378e-07
3017.050415 | 9.706083e-07
3077.050415 | 9.619297e-07
3137.050415 | 9.521752e-07
3197.050415 | 9.454306e-07
3257.050415 | 9.431276e-07
3317.050415 | 9.398915e-07
3377.050415 | 9.345293e-07
3437.050415 | 9.330439e-07
3497.050415 | 9.282357e-07
3514.100708 | 9.283227e-07
3574.100708 | 9.249038e-07
3634.100708 | 9.201013e-07
3694.100708 | 9.239533e-07
3754.100464 | 9.163227e-07
3814.100464 | 9.113722e-07
3874.100464 | 9.089039e-07
3934.100464 | 9.077164e-07
3994.100464 | 9.043929e-07
4054.100464 | 9.019168e-07
4114.100464 | 9.020547e-07
4174.100464 | 9.024414e-07
4234.100464 | 8.973167e-07
4294.100464 | 8.959586e-07
4354.100464 | 8.922761e-07
4414.100464 | 8.841289e-07
4474.100464 | 8.8478e-07
4534.100464 | 8.848102e-07
4594.100464 | 8.838173e-07
4654.100464 | 8.827458e-07
4714.100464 | 8.788359e-07
4774.100464 | 8.765448e-07
4834.100464 | 8.761713e-07
4894.100464 | 8.740398e-07
4954.100464 | 8.747005e-07
5014.100464 | 8.73871e-07
5074.100464 | 8.753692e-07
5134.100464 | 8.728219e-07
5194.100464 | 8.645509e-07
5254.100464 | 8.610487e-07
5314.100464 | 8.549944e-07
5374.100464 | 8.518651e-07
5391.150757 | 8.480984e-07
5451.150757 | 8.460976e-07
5511.150757 | 8.4433e-07
5571.150757 | 8.495797e-07
5631.150757 | 8.459931e-07
5691.150757 | 8.402655e-07
5751.150757 | 8.333603e-07
5811.150757 | 8.303816e-07
5871.150757 | 8.275177e-07
5931.150757 | 8.248219e-07
5991.150757 | 8.254269e-07
6051.150757 | 8.300596e-07
6111.150757 | 8.222363e-07
6171.150757 | 8.211807e-07
6231.150757 | 8.206272e-07
6291.150757 | 8.183812e-07
6351.150757 | 8.139167e-07
6411.150757 | 8.075773e-07
6471.150757 | 8.093598e-07
6531.150757 | 8.131638e-07
6591.150757 | 8.10185e-07
6651.150757 | 8.095981e-07
6711.150757 | 8.088493e-07
6771.150757 | 8.032722e-07
6831.150757 | 8.037027e-07
6891.150757 | 8.041292e-07
6951.150757 | 8.000821e-07
7011.150757 | 8.012713e-07
7071.150757 | 7.974195e-07
7131.150757 | 7.913682e-07
7191.150757 | 7.940164e-07
7251.150757 | 7.925289e-07
7268.201538 | 7.92605e-07
7328.201538 | 7.948084e-07
7388.201538 | 7.957256e-07
7448.201538 | 7.937178e-07
7508.201538 | 7.877235e-07
7568.201538 | 7.867114e-07
7628.201538 | 7.856975e-07
7688.201538 | 7.86714e-07
7748.201538 | 7.82525e-07
7808.201538 | 7.81277e-07
7868.20105 | 7.808417e-07
7928.20105 | 7.8907e-07
7988.20105 | 7.888266e-07
8048.20105 | 7.890685e-07
8108.20105 | 7.839539e-07
8168.20105 | 7.848145e-07
8228.20105 | 7.838032e-07
8288.20105 | 7.831941e-07
8348.20105 | 7.892002e-07
8408.20105 | 7.911288e-07
8468.20105 | 7.870498e-07
8528.20105 | 7.828874e-07
8588.20105 | 7.844924e-07
8648.20105 | 7.842998e-07
8708.20105 | 7.825519e-07
8768.20105 | 7.813208e-07
8828.20105 | 7.794966e-07
8888.20105 | 7.809221e-07
8948.20105 | 7.807791e-07
9008.20105 | 7.813261e-07
9068.20105 | 7.843683e-07
9128.20105 | 7.81719e-07
9188.20105 | 7.820334e-07
9205.251831 | 7.800852e-07
9265.251831 | 7.779378e-07
9325.251831 | 7.764631e-07
9385.251831 | 7.78617e-07
9445.251831 | 7.773834e-07
9505.251831 | 7.790099e-07
9565.251831 | 7.775564e-07
9625.251831 | 7.74169e-07
9685.25183 | 7.747807e-07
9745.25183 | 7.769027e-07
9805.25183 | 7.758192e-07
9865.25183 | 7.731094e-07
9925.25183 | 7.732864e-07
9985.25183 | 7.699987e-07
10045.25183 | 7.671218e-07
10105.25183 | 7.688814e-07
10165.25183 | 7.675447e-07
10225.25183 | 7.651633e-07
10285.25183 | 7.641085e-07
10345.25183 | 7.611196e-07
10405.25183 | 7.621349e-07
10465.25183 | 7.612976e-07
10525.25183 | 7.604603e-07
10585.25183 | 7.596231e-07
10645.25183 | 7.587858e-07
10705.25183 | 7.579485e-07
10765.25183 | 7.571113e-07
10825.25183 | 7.56274e-07
10885.25183 | 7.554367e-07
10945.25183 | 7.545994e-07
11005.25183 | 7.537622e-07
11065.25183 | 7.529249e-07
11082.30164 | 7.520876e-07
11142.30164 | 7.512503e-07
11202.30164 | 7.504131e-07
11262.30164 | 7.495758e-07
11322.30164 | 7.487385e-07
11382.30164 | 7.479013e-07
11442.30164 | 7.47064e-07
11502.30164 | 7.462267e-07