## 223 MPa - strain
Strain | Temperature (°C)
Time (sec) | 600 | 595 | 590 | 585 | 580 | 575
0 | 0 | 0 | 0 | 0 | 0 | 0
50 | 0.0008532039 | 0.0007130135 | 0.0005190933 | 0.0004388029 | 0.0004259027 | 0.000447003
100 | 0.001142583 | 0.001060364 | 0.0009225891 | 0.0007804222 | 0.0006580912 | 0.0005942964
150 | 0.001680746 | 0.001509021 | 0.001315526 | 0.001171398 | 0.001051806 | 0.0009622395
199.99997 | 0.001740749 | 0.001778593 | 0.001685085 | 0.001527191 | 0.001331328 | 0.001150419
249.99997 | 0.00224126 | 0.002084499 | 0.001790006 | 0.001511407 | 0.001274864 | 0.001128745
299.99997 | 0.002598645 | 0.002340024 | 0.002046699 | 0.001785269 | 0.001542483 | 0.001359939
349.99997 | 0.002977556 | 0.002708152 | 0.002359959 | 0.00206694 | 0.00179761 | 0.001578706
399.99997 | 0.003213723 | 0.002873509 | 0.002504387 | 0.002221658 | 0.001981032 | 0.001801018
449.99997 | 0.003411467 | 0.003055869 | 0.002712481 | 0.00243092 | 0.002149049 | 0.001886406
499.99997 | 0.003875456 | 0.003472113 | 0.002932803 | 0.002509711 | 0.002151196 | 0.001875671
549.99997 | 0.003904084 | 0.003615782 | 0.003154058 | 0.002733194 | 0.002348729 | 0.002057492
599.99997 | 0.004107859 | 0.003710725 | 0.003251812 | 0.002869184 | 0.002525656 | 0.002250433
649.99997 | 0.004325791 | 0.003832398 | 0.00330502 | 0.002898635 | 0.002555411 | 0.002297567
700.000031 | 0.004669091 | 0.004175171 | 0.003547737 | 0.00309632 | 0.002740178 | 0.00246223
750.000031 | 0.004795602 | 0.004211562 | 0.003703781 | 0.00332143 | 0.002962597 | 0.002645621
800.000031 | 0.005119104 | 0.004394865 | 0.003739434 | 0.003297694 | 0.002922653 | 0.002600624
850.000031 | 0.0050852 | 0.004535206 | 0.003982031 | 0.003520653 | 0.003109319 | 0.002782705
900.000031 | 0.005370314 | 0.004882158 | 0.004273568 | 0.00377269 | 0.003302541 | 0.002887123
950.000031 | 0.005641161 | 0.005023818 | 0.00427562 | 0.003689391 | 0.003201636 | 0.002842242
1000.000031 | 0.005798866 | 0.00521253 | 0.004454934 | 0.003795085 | 0.003214355 | 0.002797024
1050.000031 | 0.005881307 | 0.005308366 | 0.004645266 | 0.004084722 | 0.003575409 | 0.003158682
1100.000031 | 0.006086357 | 0.005456772 | 0.004821255 | 0.004261306 | 0.003696534 | 0.003192141
1150.000031 | 0.006274207 | 0.005588776 | 0.00492061 | 0.004360782 | 0.003805028 | 0.003304341
1200.000031 | 0.006512859 | 0.005874165 | 0.005125679 | 0.004459574 | 0.003821841 | 0.003292105
1250.000031 | 0.006537958 | 0.005820742 | 0.005080144 | 0.004479152 | 0.003930964 | 0.003472439
1300.000031 | 0.006953695 | 0.006071493 | 0.005169176 | 0.004496121 | 0.003939183 | 0.003513832
1350.000031 | 0.00705685 | 0.006245606 | 0.005407886 | 0.00472183 | 0.004095817 | 0.003586608
1400.000031 | 0.007025343 | 0.006460598 | 0.005652855 | 0.004926795 | 0.004245468 | 0.00368466
1450.000031 | 0.007442509 | 0.006607955 | 0.00566587 | 0.00490451 | 0.004233404 | 0.003713734
1500.000031 | 0.007744856 | 0.006881099 | 0.005926656 | 0.00514089 | 0.004413155 | 0.003809357
1550.000031 | 0.007970196 | 0.00714926 | 0.006117944 | 0.005262148 | 0.004510775 | 0.003930055
1600.000031 | 0.008344175 | 0.007411687 | 0.006261482 | 0.005324074 | 0.00453026 | 0.003948423
1607.050324 | 0.008216559 | 0.007466492 | 0.006538581 | 0.005696524 | 0.00487404 | 0.004168497
1657.050324 | 0.008593326 | 0.007608251 | 0.006535895 | 0.005673227 | 0.004906972 | 0.004293238
1707.050324 | 0.008834111 | 0.007897633 | 0.006863357 | 0.005982518 | 0.005143273 | 0.004428629
1757.050324 | 0.009215394 | 0.008229256 | 0.007005411 | 0.006011631 | 0.005159621 | 0.004518253
1807.050324 | 0.009400962 | 0.008415553 | 0.007178026 | 0.006105782 | 0.0051351 | 0.004385027
1857.050324 | 0.009538369 | 0.008476621 | 0.007243197 | 0.006187628 | 0.005228282 | 0.004486298
1907.050324 | 0.009842845 | 0.008622898 | 0.007348074 | 0.006321138 | 0.005427828 | 0.004749094
1957.050324 | 0.009792205 | 0.008887045 | 0.007767114 | 0.006773102 | 0.005819055 | 0.005005011
2007.050324 | 0.01021784 | 0.009099668 | 0.007802762 | 0.006695768 | 0.005685886 | 0.004879551
2057.050324 | 0.01066073 | 0.009572797 | 0.008062807 | 0.006765544 | 0.005637332 | 0.004805562
2107.050324 | 0.01077129 | 0.009587185 | 0.008184529 | 0.007031756 | 0.006008156 | 0.005194272
2157.050324 | 0.01092284 | 0.009747723 | 0.008356827 | 0.007159291 | 0.006048428 | 0.005148243
2207.050324 | 0.01112737 | 0.01000198 | 0.008529989 | 0.00724987 | 0.006102695 | 0.005211595
2257.050324 | 0.0112835 | 0.009878168 | 0.008433123 | 0.007260251 | 0.006192249 | 0.005323816
2307.050324 | 0.01158653 | 0.01007734 | 0.008555532 | 0.007355879 | 0.006291245 | 0.00543422
2357.050324 | 0.01167587 | 0.01037231 | 0.008960404 | 0.007746758 | 0.006607865 | 0.005670707
2407.050324 | 0.01191098 | 0.01063656 | 0.009148086 | 0.007862244 | 0.006668669 | 0.005697655
2457.050324 | 0.01221918 | 0.0108539 | 0.009317204 | 0.008002377 | 0.006760359 | 0.005723628
2507.050324 | 0.01242392 | 0.010742 | 0.009152766 | 0.007865143 | 0.006683628 | 0.005732744
2557.050324 | 0.01260279 | 0.01110528 | 0.009481044 | 0.008129339 | 0.006893407 | 0.005893676
2607.050324 | 0.01287423 | 0.01126094 | 0.009579321 | 0.008206392 | 0.006965096 | 0.005972881
2657.050324 | 0.01313701 | 0.01156253 | 0.009776185 | 0.00831905 | 0.007036162 | 0.006039149
2707.050324 | 0.01318871 | 0.01147876 | 0.009855092 | 0.00855296 | 0.007340321 | 0.006315843
2757.050324 | 0.01355035 | 0.01180666 | 0.009998634 | 0.008561543 | 0.007269128 | 0.006220436
2807.050324 | 0.01373811 | 0.01194243 | 0.01019779 | 0.008796711 | 0.007508178 | 0.00643784
2857.050324 | 0.01388523 | 0.01230899 | 0.01050821 | 0.008993475 | 0.007601878 | 0.006457808
2907.050324 | 0.01414338 | 0.01231184 | 0.01047948 | 0.008983748 | 0.007583582 | 0.00640747
2957.050324 | 0.01424063 | 0.01261739 | 0.01076863 | 0.009177018 | 0.007693071 | 0.006490795
3007.050324 | 0.01472491 | 0.01284897 | 0.01086292 | 0.009266821 | 0.007840148 | 0.006690758
3057.050324 | 0.0146916 | 0.0128826 | 0.01099573 | 0.009430009 | 0.00797871 | 0.006774515
3107.050324 | 0.01484571 | 0.01294743 | 0.01108387 | 0.009535605 | 0.008061255 | 0.006803451
3157.050324 | 0.01521432 | 0.01339974 | 0.01134313 | 0.009607697 | 0.008023012 | 0.00674668
3207.050324 | 0.01539032 | 0.01347983 | 0.01138424 | 0.009664114 | 0.008131966 | 0.006938109
3257.050324 | 0.01570717 | 0.01374432 | 0.01164342 | 0.009914997 | 0.008330808 | 0.007031418
3307.050324 | 0.01583869 | 0.01389668 | 0.0116922 | 0.00987971 | 0.008282741 | 0.007051463
3357.050324 | 0.01611324 | 0.013984 | 0.01180004 | 0.0100606 | 0.008486407 | 0.007194268
3407.050324 | 0.01608028 | 0.01418923 | 0.01212123 | 0.0103243 | 0.008630527 | 0.00724876
3457.050324 | 0.01632799 | 0.01430562 | 0.01217311 | 0.01038241 | 0.008706713 | 0.007312581
3507.050324 | 0.0167271 | 0.01440599 | 0.01211682 | 0.01030316 | 0.008654081 | 0.007297579
3514.100617 | 0.016954 | 0.01476939 | 0.01246209 | 0.01058427 | 0.008899085 | 0.007549655
3564.100617 | 0.01692608 | 0.01491023 | 0.01268756 | 0.01078659 | 0.009025378 | 0.007600136
3614.100617 | 0.01732066 | 0.01502361 | 0.0126548 | 0.01071536 | 0.008951629 | 0.007539084
3664.100617 | 0.01754312 | 0.015147 | 0.01271924 | 0.01077425 | 0.009033718 | 0.007645224
3714.100617 | 0.0177086 | 0.01543759 | 0.01294235 | 0.01089756 | 0.009074949 | 0.007645508
3764.100373 | 0.01794595 | 0.01568745 | 0.01319852 | 0.01114071 | 0.009290535 | 0.00782147
3814.100861 | 0.01804377 | 0.01573907 | 0.01331904 | 0.01127647 | 0.009379432 | 0.00784414
3864.100373 | 0.01831334 | 0.01612806 | 0.01359613 | 0.01144285 | 0.009489445 | 0.007950521
3914.100861 | 0.01845403 | 0.01608179 | 0.01357466 | 0.01147208 | 0.009534992 | 0.007972633
3964.100861 | 0.01859912 | 0.01635471 | 0.01381835 | 0.01162501 | 0.009586827 | 0.007953506
4014.100861 | 0.01868897 | 0.01639511 | 0.01398158 | 0.01188503 | 0.009891026 | 0.008246838
4064.100373 | 0.01902824 | 0.01683988 | 0.01427293 | 0.01200115 | 0.009868359 | 0.008147431
4114.100373 | 0.0192159 | 0.01684023 | 0.01426069 | 0.01202707 | 0.009935884 | 0.008244524
4164.100861 | 0.01941986 | 0.01706244 | 0.01441011 | 0.01212842 | 0.01002167 | 0.0083368
4214.100861 | 0.01982582 | 0.01731423 | 0.01453424 | 0.01220224 | 0.01007645 | 0.008384473
4264.100373 | 0.01990386 | 0.01726136 | 0.01450393 | 0.01224168 | 0.0101932 | 0.008557754
4314.100373 | 0.02003453 | 0.01754586 | 0.01484922 | 0.01255256 | 0.01040701 | 0.008646936
4364.100861 | 0.0203636 | 0.01789618 | 0.01507393 | 0.01263884 | 0.01038921 | 0.008586281
4414.100861 | 0.02046804 | 0.01783712 | 0.01506269 | 0.012723 | 0.01055218 | 0.008789177
4464.100373 | 0.02070537 | 0.01818604 | 0.01533461 | 0.01285698 | 0.01055576 | 0.008711373
4514.100373 | 0.02093148 | 0.01822904 | 0.01535871 | 0.01290475 | 0.01062967 | 0.008806284
4564.100861 | 0.02139803 | 0.01859554 | 0.01546439 | 0.01288421 | 0.01060235 | 0.008847034
4614.100861 | 0.02141737 | 0.01875807 | 0.01575175 | 0.01317 | 0.01078714 | 0.008894224
4664.100373 | 0.02173009 | 0.01893634 | 0.0159075 | 0.01334145 | 0.01095696 | 0.009021349
4714.100373 | 0.02177293 | 0.01905639 | 0.01605422 | 0.0135014 | 0.01112545 | 0.009188652
4764.100861 | 0.02204795 | 0.01920922 | 0.01611324 | 0.01349651 | 0.01109796 | 0.009194709
4814.100861 | 0.02225126 | 0.01949053 | 0.01631027 | 0.01360967 | 0.01115393 | 0.009209168
4864.100373 | 0.02247087 | 0.01958502 | 0.01637582 | 0.01367377 | 0.01120771 | 0.009241407
4914.100373 | 0.0229476 | 0.01988899 | 0.0164922 | 0.01371769 | 0.01126348 | 0.0093655
4964.100861 | 0.02304274 | 0.02014489 | 0.0168206 | 0.01402062 | 0.01148163 | 0.009469439
5014.100861 | 0.02292056 | 0.02005161 | 0.01687115 | 0.01413555 | 0.01160597 | 0.009585524
5064.100373 | 0.02329718 | 0.02033522 | 0.01706249 | 0.01425963 | 0.01166719 | 0.009593953
5114.100373 | 0.02361711 | 0.02073985 | 0.01734908 | 0.01439519 | 0.0116639 | 0.009495105
5164.100861 | 0.02381386 | 0.02075517 | 0.0172897 | 0.01433953 | 0.01165394 | 0.009546856
5214.100861 | 0.02409596 | 0.02089104 | 0.01738328 | 0.01447621 | 0.01184618 | 0.009761624
5264.100373 | 0.02423155 | 0.02111174 | 0.01765101 | 0.01469707 | 0.01197474 | 0.009807282
5314.100373 | 0.0244147 | 0.02138056 | 0.01788426 | 0.01489024 | 0.01215335 | 0.009981775
5364.100861 | 0.02456491 | 0.02126701 | 0.0178095 | 0.01489383 | 0.01219464 | 0.01002032
5371.151154 | 0.02487416 | 0.02156557 | 0.01795214 | 0.01491132 | 0.01213535 | 0.009932772
5421.151154 | 0.02514197 | 0.0217495 | 0.01807114 | 0.01502311 | 0.01226576 | 0.0100811
5471.150666 | 0.02535882 | 0.02199968 | 0.01835075 | 0.01527663 | 0.01244175 | 0.01016099
5521.151154 | 0.02541071 | 0.02218437 | 0.01855396 | 0.01541408 | 0.01251798 | 0.01023135
5571.151154 | 0.02588744 | 0.02234814 | 0.01850125 | 0.01529903 | 0.01241242 | 0.01015833
5621.151154 | 0.02612448 | 0.02260537 | 0.01878011 | 0.0155684 | 0.01264766 | 0.01033436
5671.150666 | 0.02614111 | 0.02271792 | 0.01893427 | 0.01573983 | 0.01280578 | 0.01045129
5721.151154 | 0.02644629 | 0.02284628 | 0.01896223 | 0.01572809 | 0.01278701 | 0.01045201
5771.151154 | 0.02665041 | 0.02305812 | 0.01918139 | 0.01598206 | 0.01306735 | 0.01071617
5821.151154 | 0.02687635 | 0.02325167 | 0.01933533 | 0.0160457 | 0.01303273 | 0.01062816
5871.150666 | 0.02709893 | 0.02338747 | 0.01941568 | 0.01613337 | 0.01316017 | 0.0108005
5921.151154 | 0.02743222 | 0.02365771 | 0.01956466 | 0.01616013 | 0.01308237 | 0.01066611
5971.151154 | 0.02750528 | 0.02376248 | 0.01974363 | 0.01635618 | 0.01323811 | 0.01074848
6021.151154 | 0.02793663 | 0.02411045 | 0.01988983 | 0.01636182 | 0.01317905 | 0.01069331
6071.150666 | 0.02816087 | 0.02418263 | 0.02000477 | 0.016565 | 0.01343089 | 0.01091543
6121.151154 | 0.0282668 | 0.02439462 | 0.02019447 | 0.01666404 | 0.01343061 | 0.01086301
6171.151154 | 0.02852327 | 0.02454295 | 0.02027723 | 0.01672429 | 0.01349314 | 0.01093522
6221.151154 | 0.02860722 | 0.02469358 | 0.02052636 | 0.01701422 | 0.01377452 | 0.01117746
6271.150666 | 0.02896849 | 0.02500975 | 0.02073708 | 0.01713775 | 0.01381994 | 0.01116434
6321.151154 | 0.02900808 | 0.02511196 | 0.0209187 | 0.01731661 | 0.01396272 | 0.01127285
6371.151154 | 0.02944113 | 0.02544218 | 0.02109067 | 0.01741672 | 0.01402222 | 0.01128928
6421.151154 | 0.02948429 | 0.02538778 | 0.02108892 | 0.01746759 | 0.01412966 | 0.01145044
6471.150666 | 0.02988131 | 0.02572793 | 0.02127627 | 0.01757004 | 0.01418164 | 0.01147483
6521.151154 | 0.03005469 | 0.0257746 | 0.0213801 | 0.01772207 | 0.01432627 | 0.01157672
6571.151154 | 0.03033407 | 0.02599377 | 0.02147145 | 0.01773437 | 0.01431463 | 0.01157279
6621.151154 | 0.03063227 | 0.02638109 | 0.02178427 | 0.01790889 | 0.01434283 | 0.01151005
6671.150666 | 0.03084103 | 0.02648086 | 0.02176917 | 0.01788734 | 0.01437853 | 0.01161276
6721.151154 | 0.03103809 | 0.02663948 | 0.02200117 | 0.01818756 | 0.01471095 | 0.01191829
6771.151154 | 0.03122112 | 0.02691783 | 0.02226254 | 0.01833767 | 0.01473362 | 0.01186607
6821.151154 | 0.03139263 | 0.02706033 | 0.02242004 | 0.01847871 | 0.01482136 | 0.01187819
6871.150666 | 0.03164766 | 0.02713315 | 0.02239153 | 0.01847125 | 0.01490513 | 0.01206904
6921.151154 | 0.03203342 | 0.02739553 | 0.02249404 | 0.01845557 | 0.01480672 | 0.01192719
6971.151154 | 0.03228045 | 0.02763636 | 0.02270979 | 0.0186777 | 0.01502704 | 0.01211454
7021.151154 | 0.03237294 | 0.0279107 | 0.02309925 | 0.01904599 | 0.01529915 | 0.0122817
7071.150666 | 0.03271632 | 0.02787131 | 0.0228229 | 0.01873988 | 0.01507981 | 0.01219452
7121.151154 | 0.03295963 | 0.02813398 | 0.02313634 | 0.01903592 | 0.01530734 | 0.01234139
7171.151154 | 0.033289 | 0.02836372 | 0.02333671 | 0.01923082 | 0.01547812 | 0.01245485
7221.151154 | 0.03339294 | 0.02861437 | 0.02357384 | 0.01938741 | 0.0155432 | 0.01244982
7271.150666 | 0.03366951 | 0.02882802 | 0.02370989 | 0.01948565 | 0.01564364 | 0.01258133
7278.200959 | 0.03394138 | 0.02876296 | 0.0235652 | 0.01941644 | 0.01568302 | 0.0126938
7328.201447 | 0.03407363 | 0.02930603 | 0.02414907 | 0.01983289 | 0.01587538 | 0.01270605
7378.201447 | 0.03433686 | 0.0292346 | 0.02408932 | 0.0199063 | 0.01605866 | 0.01291924
7428.200959 | 0.03463326 | 0.02955274 | 0.02421901 | 0.01982795 | 0.01585054 | 0.01270432
7478.200959 | 0.03501356 | 0.02979776 | 0.02438645 | 0.01995653 | 0.0159509 | 0.01279422
7528.201447 | 0.03522643 | 0.02998361 | 0.02461335 | 0.02024291 | 0.01626793 | 0.01307539
7578.201447 | 0.03554502 | 0.03033293 | 0.02480984 | 0.02026871 | 0.01616781 | 0.01293281
7628.200959 | 0.03571726 | 0.03035332 | 0.02480444 | 0.02027571 | 0.01618263 | 0.01295582
7678.200959 | 0.0361227 | 0.03064681 | 0.02499675 | 0.02044651 | 0.01635473 | 0.01311375
7728.201447 | 0.03622784 | 0.03074166 | 0.02515045 | 0.02059116 | 0.01644498 | 0.01314009
7778.201447 | 0.03643766 | 0.03097192 | 0.02525762 | 0.02060495 | 0.01642842 | 0.01314496
7828.200959 | 0.03678804 | 0.03117778 | 0.02545931 | 0.02081571 | 0.01660845 | 0.01325887
7878.201447 | 0.03704158 | 0.03135037 | 0.02549277 | 0.02078375 | 0.01658804 | 0.01331209
7928.201447 | 0.03731596 | 0.03167124 | 0.02584826 | 0.02107854 | 0.01673776 | 0.01328815
7978.201447 | 0.03738753 | 0.03167344 | 0.02584698 | 0.02114808 | 0.01692945 | 0.01360059
8028.201447 | 0.037819 | 0.03195863 | 0.02600858 | 0.02122659 | 0.01693703 | 0.01355567
8078.201447 | 0.03810532 | 0.03227079 | 0.02620565 | 0.02130947 | 0.01694656 | 0.01355148
8128.201447 | 0.03843291 | 0.03261972 | 0.02652865 | 0.02156609 | 0.01710315 | 0.01360618
8178.201447 | 0.03848135 | 0.03257539 | 0.02654175 | 0.02163813 | 0.01720853 | 0.01371
8228.201447 | 0.03904075 | 0.03283999 | 0.02658757 | 0.0216032 | 0.01715826 | 0.0136901
8278.201447 | 0.03917242 | 0.03315992 | 0.02698278 | 0.02196105 | 0.01743113 | 0.01386155
8328.201447 | 0.03945144 | 0.03327191 | 0.02697794 | 0.02196264 | 0.01750064 | 0.01400198
8378.201447 | 0.03978063 | 0.03355069 | 0.02719791 | 0.02209265 | 0.01750627 | 0.01388628
8428.201447 | 0.03986649 | 0.0336726 | 0.02735985 | 0.0222515 | 0.01764883 | 0.01401687
8478.201447 | 0.04033293 | 0.03396346 | 0.02741147 | 0.02220116 | 0.01760769 | 0.01404945
8528.20047 | 0.04046864 | 0.03429947 | 0.02789296 | 0.0226444 | 0.01788455 | 0.01412427
8578.20047 | 0.04079836 | 0.03444803 | 0.02790149 | 0.02262345 | 0.01790623 | 0.01422252
8628.201447 | 0.04114352 | 0.03474193 | 0.02811605 | 0.02275537 | 0.01794638 | 0.01417744
8678.201447 | 0.04128007 | 0.03476962 | 0.0282509 | 0.02301906 | 0.01829169 | 0.01453276
8728.201447 | 0.0418268 | 0.0350501 | 0.0282114 | 0.02281962 | 0.01805237 | 0.01432943
8778.201447 | 0.04191699 | 0.03525588 | 0.0285642 | 0.0231756 | 0.01832242 | 0.01450479
8828.201447 | 0.0421009 | 0.0355808 | 0.02878215 | 0.02326851 | 0.0183326 | 0.01447533
8878.201447 | 0.04270758 | 0.03585474 | 0.02884307 | 0.02326366 | 0.01834133 | 0.01453684
8928.20047 | 0.04248229 | 0.03580648 | 0.02908154 | 0.023647 | 0.01873815 | 0.01485215
8978.20047 | 0.04312007 | 0.03627746 | 0.02925245 | 0.02363507 | 0.01863771 | 0.01474441
9028.201447 | 0.04338271 | 0.03646664 | 0.02938422 | 0.02374946 | 0.01875419 | 0.0148601
9078.201447 | 0.04351699 | 0.03680671 | 0.0297587 | 0.02401717 | 0.01888072 | 0.0148809
9128.201447 | 0.04392885 | 0.03693432 | 0.02976025 | 0.0240304 | 0.01894337 | 0.0149832
9178.201447 | 0.04419631 | 0.03721268 | 0.03002661 | 0.02421599 | 0.01900825 | 0.01494249
9185.251252 | 0.04419565 | 0.03720846 | 0.03009362 | 0.02435696 | 0.01921729 | 0.01518985
9235.251252 | 0.04476283 | 0.03771102 | 0.03034647 | 0.02443847 | 0.01920788 | 0.01515049
9285.251252 | 0.04496754 | 0.0377284 | 0.03042058 | 0.02459062 | 0.01937109 | 0.0152682
9335.251252 | 0.04526721 | 0.03803176 | 0.03062446 | 0.02468583 | 0.01941466 | 0.01533656
9385.252228 | 0.04554374 | 0.03833861 | 0.03089047 | 0.02491047 | 0.01959165 | 0.01544893
9435.252228 | 0.04563106 | 0.03849954 | 0.03107183 | 0.02502162 | 0.01961012 | 0.01540993
9485.252228 | 0.04591758 | 0.03856165 | 0.0311744 | 0.02520398 | 0.01982744 | 0.01560972
9535.251252 | 0.04642428 | 0.03883994 | 0.03118431 | 0.02512719 | 0.01978561 | 0.01564883
9585.251252 | 0.04664375 | 0.0390601 | 0.03138787 | 0.0252758 | 0.01985816 | 0.01565118
9635.251252 | 0.04697965 | 0.0394439 | 0.03169642 | 0.02549348 | 0.02001002 | 0.0157809
9685.251252 | 0.04734386 | 0.03967433 | 0.03184678 | 0.02562087 | 0.02010542 | 0.01582204
9735.251252 | 0.04769476 | 0.03994435 | 0.03204353 | 0.02576677 | 0.02019745 | 0.01585726
9785.252228 | 0.04784649 | 0.04010861 | 0.0323001 | 0.02600715 | 0.02034993 | 0.01591501
9835.252228 | 0.04829577 | 0.04051478 | 0.03247441 | 0.02601646 | 0.02029506 | 0.01588596
9885.252228 | 0.04846486 | 0.04076478 | 0.03280251 | 0.02637248 | 0.0206095 | 0.01609283
9935.251252 | 0.04891892 | 0.04092307 | 0.03276528 | 0.02628601 | 0.02057227 | 0.01615749
9985.251252 | 0.04924835 | 0.04115955 | 0.03299279 | 0.02650475 | 0.02074301 | 0.0162421
10035.25 | 0.0494895 | 0.0414056 | 0.03313782 | 0.02655948 | 0.02074456 | 0.01624846
10085.25 | 0.04987218 | 0.04167018 | 0.03325432 | 0.02660782 | 0.02078661 | 0.01632352
10135.25 | 0.04989714 | 0.04189247 | 0.03366431 | 0.02701514 | 0.02107913 | 0.01646832
10185.25 | 0.05031638 | 0.04216142 | 0.03381238 | 0.0271048 | 0.021114 | 0.01644177
10235.25 | 0.05062838 | 0.04239701 | 0.03396064 | 0.02722643 | 0.02125502 | 0.01661817
10285.25 | 0.05094011 | 0.04269107 | 0.03414992 | 0.02729961 | 0.02123379 | 0.0165464
10335.25 | 0.05141383 | 0.04304211 | 0.03444528 | 0.02755551 | 0.02142156 | 0.01666124
10385.25 | 0.05156716 | 0.0431843 | 0.03457753 | 0.02764231 | 0.0214732 | 0.01670286
10435.25 | 0.05163872 | 0.04332552 | 0.03483503 | 0.0279676 | 0.02179086 | 0.0169445
10485.25 | 0.05219747 | 0.04367139 | 0.03494536 | 0.02796245 | 0.02175807 | 0.01693969
10535.25 | 0.05232613 | 0.0437271 | 0.03498064 | 0.02796985 | 0.02175493 | 0.01696341
10585.25 | 0.05290127 | 0.04413441 | 0.03529769 | 0.02827379 | 0.02202969 | 0.01716433
10635.25 | 0.05322196 | 0.04436593 | 0.03541098 | 0.02824861 | 0.02189456 | 0.01699807
10685.25 | 0.05370215 | 0.04476338 | 0.03564797 | 0.02840321 | 0.02201617 | 0.01710952
10735.25 | 0.05394109 | 0.04487877 | 0.03572118 | 0.02847044 | 0.02208553 | 0.01717826
10785.25 | 0.05426641 | 0.04529097 | 0.03607142 | 0.02868994 | 0.02217398 | 0.01718501
10835.25 | 0.0547684 | 0.04556522 | 0.03618985 | 0.02879117 | 0.02230754 | 0.01733629
10885.25 | 0.0547329 | 0.04567799 | 0.03641922 | 0.02904888 | 0.0225375 | 0.017515
10935.25 | 0.0553399 | 0.04605184 | 0.03660921 | 0.0291491 | 0.02257835 | 0.01750628
10985.25 | 0.05561317 | 0.04630067 | 0.03684213 | 0.02931026 | 0.0226523 | 0.01752133
11035.25 | 0.05599167 | 0.04658683 | 0.03698374 | 0.02936374 | 0.02268183 | 0.01758671
11085.25 | 0.05640786 | 0.04684065 | 0.03716642 | 0.02951158 | 0.02277579 | 0.01760849
11092.3 | 0.0567698 | 0.04708013 | 0.03732586 | 0.02963906 | 0.02290089 | 0.01774095
11142.3 | 0.05699594 | 0.04733597 | 0.03756991 | 0.02985368 | 0.02305843 | 0.01782009
11192.3 | 0.05739999 | 0.04755088 | 0.03775335 | 0.03003376 | 0.02321041 | 0.01793046
11242.3 | 0.05756236 | 0.04764744 | 0.03783466 | 0.03015489 | 0.02339863 | 0.0181677
11292.3 | 0.05826603 | 0.04825319 | 0.03810528 | 0.03016825 | 0.02326774 | 0.01801239
11342.3 | 0.05844203 | 0.04839201 | 0.03830365 | 0.03037544 | 0.02341352 | 0.01806316
11392.3 | 0.05875803 | 0.04864036 | 0.03852014 | 0.03052616 | 0.0235027 | 0.01813988
11442.3 | 0.05918385 | 0.04906528 | 0.03889654 | 0.03085677 | 0.02377557 | 0.01833105
11492.3 | 0.05942943 | 0.04936723 | 0.0390619 | 0.03088243 | 0.02373116 | 0.01830125

## 223 MPa - strain rate
Strain rate (s-1) | Temperature (°C)
Time (sec) | 600 | 595 | 590 | 585 | 580 | 575
0 | 7.304496e-06 | 6.449176e-06 | 5.631427e-06 | 5.005657e-06 | 4.431452e-06 | 3.917125e-06
50 | 7.126119e-06 | 6.292659e-06 | 5.492839e-06 | 4.878458e-06 | 4.31439e-06 | 3.810641e-06
100 | 6.947742e-06 | 6.136143e-06 | 5.354251e-06 | 4.75126e-06 | 4.197327e-06 | 3.704157e-06
150 | 6.769365e-06 | 5.979627e-06 | 5.215663e-06 | 4.624061e-06 | 4.080265e-06 | 3.597673e-06
199.99997 | 6.590988e-06 | 5.823111e-06 | 5.077075e-06 | 4.496863e-06 | 3.963202e-06 | 3.49119e-06
249.99997 | 6.412611e-06 | 5.666594e-06 | 4.938486e-06 | 4.369664e-06 | 3.846139e-06 | 3.384706e-06
299.99997 | 6.234234e-06 | 5.510078e-06 | 4.799898e-06 | 4.242466e-06 | 3.729077e-06 | 3.278222e-06
349.99997 | 6.055857e-06 | 5.353562e-06 | 4.66131e-06 | 4.115267e-06 | 3.612014e-06 | 3.171738e-06
399.99997 | 5.877481e-06 | 5.197045e-06 | 4.522722e-06 | 3.988069e-06 | 3.494952e-06 | 3.065254e-06
449.99997 | 5.699104e-06 | 5.040529e-06 | 4.384134e-06 | 3.86087e-06 | 3.377889e-06 | 2.958771e-06
499.99997 | 5.520727e-06 | 4.884013e-06 | 4.245545e-06 | 3.733672e-06 | 3.260827e-06 | 2.852287e-06
549.99997 | 5.34235e-06 | 4.727496e-06 | 4.106957e-06 | 3.606473e-06 | 3.143764e-06 | 2.745803e-06
599.99997 | 5.163973e-06 | 4.57098e-06 | 3.968369e-06 | 3.479275e-06 | 3.026702e-06 | 2.639319e-06
649.99997 | 4.985596e-06 | 4.414464e-06 | 3.829781e-06 | 3.352076e-06 | 2.909639e-06 | 2.532835e-06
700.000031 | 4.807219e-06 | 4.257948e-06 | 3.691193e-06 | 3.224878e-06 | 2.792577e-06 | 2.426352e-06
750.000031 | 4.628842e-06 | 4.101431e-06 | 3.552604e-06 | 3.097679e-06 | 2.675514e-06 | 2.319868e-06
800.000031 | 4.468498e-06 | 3.949913e-06 | 3.414253e-06 | 2.969691e-06 | 2.554084e-06 | 2.201295e-06
850.000031 | 4.378177e-06 | 3.866079e-06 | 3.317381e-06 | 2.869789e-06 | 2.461848e-06 | 2.123129e-06
900.000031 | 4.318191e-06 | 3.808221e-06 | 3.242755e-06 | 2.779465e-06 | 2.366288e-06 | 2.036478e-06
950.000031 | 4.23924e-06 | 3.756325e-06 | 3.211017e-06 | 2.753888e-06 | 2.337548e-06 | 1.999106e-06
1000.000031 | 4.169042e-06 | 3.706007e-06 | 3.176364e-06 | 2.726675e-06 | 2.313231e-06 | 1.975284e-06
1050.000031 | 4.135095e-06 | 3.685054e-06 | 3.161689e-06 | 2.708706e-06 | 2.287343e-06 | 1.94243e-06
1100.000031 | 4.143234e-06 | 3.693273e-06 | 3.153837e-06 | 2.68786e-06 | 2.261568e-06 | 1.921913e-06
1150.000031 | 4.164521e-06 | 3.71996e-06 | 3.164753e-06 | 2.677093e-06 | 2.230314e-06 | 1.879085e-06
1200.000031 | 4.176211e-06 | 3.723383e-06 | 3.159017e-06 | 2.661039e-06 | 2.205739e-06 | 1.853792e-06
1250.000031 | 4.200456e-06 | 3.72013e-06 | 3.151269e-06 | 2.654688e-06 | 2.202827e-06 | 1.855252e-06
1300.000031 | 4.212621e-06 | 3.755796e-06 | 3.191768e-06 | 2.691812e-06 | 2.230636e-06 | 1.868949e-06
1350.000031 | 4.239522e-06 | 3.790873e-06 | 3.218882e-06 | 2.703911e-06 | 2.227588e-06 | 1.856419e-06
1400.000031 | 4.300312e-06 | 3.858866e-06 | 3.254467e-06 | 2.706566e-06 | 2.207934e-06 | 1.8302e-06
1450.000031 | 4.342808e-06 | 3.888646e-06 | 3.270615e-06 | 2.718248e-06 | 2.221011e-06 | 1.846646e-06
1500.000031 | 4.389221e-06 | 3.930227e-06 | 3.297059e-06 | 2.735047e-06 | 2.230471e-06 | 1.848838e-06
1550.000031 | 4.42391e-06 | 3.963468e-06 | 3.324099e-06 | 2.754892e-06 | 2.244104e-06 | 1.857825e-06
1600.000031 | 4.462018e-06 | 3.946172e-06 | 3.29641e-06 | 2.737701e-06 | 2.238124e-06 | 1.855351e-06
1607.050324 | 4.485759e-06 | 3.926822e-06 | 3.274326e-06 | 2.726013e-06 | 2.239813e-06 | 1.866535e-06
1657.050324 | 4.497178e-06 | 3.943565e-06 | 3.307424e-06 | 2.769105e-06 | 2.283587e-06 | 1.901736e-06
1707.050324 | 4.518849e-06 | 3.967148e-06 | 3.326253e-06 | 2.783132e-06 | 2.293907e-06 | 1.909786e-06
1757.050324 | 4.548736e-06 | 3.994606e-06 | 3.347443e-06 | 2.793063e-06 | 2.288415e-06 | 1.890795e-06
1807.050324 | 4.560799e-06 | 3.964559e-06 | 3.321374e-06 | 2.777742e-06 | 2.281656e-06 | 1.889657e-06
1857.050324 | 4.564861e-06 | 3.959201e-06 | 3.326024e-06 | 2.789645e-06 | 2.293172e-06 | 1.893807e-06
1907.050324 | 4.573521e-06 | 3.942387e-06 | 3.315161e-06 | 2.78966e-06 | 2.29909e-06 | 1.898675e-06
1957.050324 | 4.590493e-06 | 3.954346e-06 | 3.316597e-06 | 2.783708e-06 | 2.289169e-06 | 1.888113e-06
2007.050324 | 4.558347e-06 | 3.895949e-06 | 3.282962e-06 | 2.781193e-06 | 2.309742e-06 | 1.9164e-06
2057.050324 | 4.571048e-06 | 3.867853e-06 | 3.239874e-06 | 2.745573e-06 | 2.289241e-06 | 1.908584e-06
2107.050324 | 4.564811e-06 | 3.830277e-06 | 3.213067e-06 | 2.736789e-06 | 2.294205e-06 | 1.918332e-06
2157.050324 | 4.517774e-06 | 3.823827e-06 | 3.220057e-06 | 2.745631e-06 | 2.300138e-06 | 1.916681e-06
2207.050324 | 4.498784e-06 | 3.782934e-06 | 3.180586e-06 | 2.713752e-06 | 2.27164e-06 | 1.885933e-06
2257.050324 | 4.4704e-06 | 3.770709e-06 | 3.173765e-06 | 2.703358e-06 | 2.251641e-06 | 1.855826e-06
2307.050324 | 4.484757e-06 | 3.7741e-06 | 3.160521e-06 | 2.684987e-06 | 2.236676e-06 | 1.847167e-06
2357.050324 | 4.476579e-06 | 3.762031e-06 | 3.142224e-06 | 2.663503e-06 | 2.215842e-06 | 1.829031e-06
2407.050324 | 4.420434e-06 | 3.717607e-06 | 3.127807e-06 | 2.665392e-06 | 2.217406e-06 | 1.816222e-06
2457.050324 | 4.406804e-06 | 3.711041e-06 | 3.112397e-06 | 2.641113e-06 | 2.188333e-06 | 1.786025e-06
2507.050324 | 4.389242e-06 | 3.698877e-06 | 3.098872e-06 | 2.62691e-06 | 2.176255e-06 | 1.779623e-06
2557.050324 | 4.406189e-06 | 3.716054e-06 | 3.101316e-06 | 2.621742e-06 | 2.169898e-06 | 1.775508e-06
2607.050324 | 4.406079e-06 | 3.728199e-06 | 3.08969e-06 | 2.587383e-06 | 2.125184e-06 | 1.736585e-06
2657.050324 | 4.406154e-06 | 3.711314e-06 | 3.062043e-06 | 2.557441e-06 | 2.095654e-06 | 1.70868e-06
2707.050324 | 4.377732e-06 | 3.69402e-06 | 3.055732e-06 | 2.549611e-06 | 2.083175e-06 | 1.696365e-06
2757.050324 | 4.326219e-06 | 3.675971e-06 | 3.063607e-06 | 2.567642e-06 | 2.0995e-06 | 1.701472e-06
2807.050324 | 4.328259e-06 | 3.650011e-06 | 3.027287e-06 | 2.53162e-06 | 2.065843e-06 | 1.668788e-06
2857.050324 | 4.358034e-06 | 3.687646e-06 | 3.036265e-06 | 2.515386e-06 | 2.038426e-06 | 1.64539e-06
2907.050324 | 4.339003e-06 | 3.700546e-06 | 3.054041e-06 | 2.527315e-06 | 2.045148e-06 | 1.651181e-06
2957.050324 | 4.343116e-06 | 3.701213e-06 | 3.045927e-06 | 2.509198e-06 | 2.018076e-06 | 1.62059e-06
3007.050324 | 4.347497e-06 | 3.702817e-06 | 3.029386e-06 | 2.479239e-06 | 1.984677e-06 | 1.593146e-06
3057.050324 | 4.337692e-06 | 3.688099e-06 | 2.998521e-06 | 2.438651e-06 | 1.942823e-06 | 1.557941e-06
3107.050324 | 4.34208e-06 | 3.68542e-06 | 2.981661e-06 | 2.415061e-06 | 1.920924e-06 | 1.542774e-06
3157.050324 | 4.314691e-06 | 3.674835e-06 | 2.989302e-06 | 2.424551e-06 | 1.92328e-06 | 1.537688e-06
3207.050324 | 4.299615e-06 | 3.706512e-06 | 3.021682e-06 | 2.440881e-06 | 1.924541e-06 | 1.532604e-06
3257.050324 | 4.28499e-06 | 3.706176e-06 | 3.029527e-06 | 2.445325e-06 | 1.918083e-06 | 1.513909e-06
3307.050324 | 4.260877e-06 | 3.687587e-06 | 3.017e-06 | 2.425915e-06 | 1.885992e-06 | 1.473859e-06
3357.050324 | 4.216676e-06 | 3.667794e-06 | 3.026251e-06 | 2.44392e-06 | 1.899783e-06 | 1.478683e-06
3407.050324 | 4.202595e-06 | 3.687133e-06 | 3.050807e-06 | 2.454499e-06 | 1.891304e-06 | 1.456442e-06
3457.050324 | 4.19297e-06 | 3.691042e-06 | 3.053671e-06 | 2.447933e-06 | 1.87576e-06 | 1.437991e-06
3507.050324 | 4.166312e-06 | 3.671692e-06 | 3.048263e-06 | 2.451063e-06 | 1.88322e-06 | 1.446616e-06
3514.100617 | 4.188684e-06 | 3.679568e-06 | 3.037917e-06 | 2.434348e-06 | 1.866495e-06 | 1.433016e-06
3564.100617 | 4.187923e-06 | 3.645662e-06 | 3.005851e-06 | 2.418932e-06 | 1.870761e-06 | 1.452163e-06
3614.100617 | 4.169011e-06 | 3.651131e-06 | 3.024875e-06 | 2.443347e-06 | 1.894292e-06 | 1.467621e-06
3664.100617 | 4.175827e-06 | 3.663246e-06 | 3.035317e-06 | 2.447138e-06 | 1.88714e-06 | 1.447926e-06
3714.100617 | 4.154035e-06 | 3.651554e-06 | 3.03621e-06 | 2.453388e-06 | 1.892697e-06 | 1.450029e-06
3764.100373 | 4.169648e-06 | 3.6735e-06 | 3.050944e-06 | 2.458513e-06 | 1.890144e-06 | 1.442928e-06
3814.100861 | 4.161769e-06 | 3.657393e-06 | 3.044252e-06 | 2.457538e-06 | 1.890668e-06 | 1.442093e-06
3864.100373 | 4.187445e-06 | 3.657386e-06 | 3.025003e-06 | 2.434511e-06 | 1.872763e-06 | 1.432612e-06
3914.100861 | 4.199623e-06 | 3.68426e-06 | 3.041023e-06 | 2.434062e-06 | 1.856312e-06 | 1.405735e-06
3964.100861 | 4.224039e-06 | 3.698754e-06 | 3.045557e-06 | 2.434435e-06 | 1.854226e-06 | 1.40216e-06
4014.100861 | 4.234295e-06 | 3.712938e-06 | 3.061922e-06 | 2.455439e-06 | 1.87575e-06 | 1.416413e-06
4064.100373 | 4.247038e-06 | 3.719997e-06 | 3.052881e-06 | 2.43882e-06 | 1.861833e-06 | 1.414204e-06
4114.100373 | 4.266623e-06 | 3.732217e-06 | 3.047086e-06 | 2.428636e-06 | 1.855386e-06 | 1.411696e-06
4164.100861 | 4.260253e-06 | 3.732985e-06 | 3.048368e-06 | 2.42735e-06 | 1.850144e-06 | 1.402433e-06
4214.100861 | 4.298453e-06 | 3.745248e-06 | 3.035138e-06 | 2.409408e-06 | 1.839245e-06 | 1.401922e-06
4264.100373 | 4.337179e-06 | 3.757888e-06 | 3.027166e-06 | 2.399084e-06 | 1.832899e-06 | 1.397176e-06
4314.100373 | 4.325764e-06 | 3.746818e-06 | 3.025275e-06 | 2.406079e-06 | 1.848913e-06 | 1.420157e-06
4364.100861 | 4.31529e-06 | 3.748275e-06 | 3.039281e-06 | 2.423447e-06 | 1.864144e-06 | 1.431268e-06
4414.100861 | 4.342719e-06 | 3.775954e-06 | 3.053537e-06 | 2.421527e-06 | 1.846118e-06 | 1.401945e-06
4464.100373 | 4.368656e-06 | 3.768354e-06 | 3.023894e-06 | 2.385171e-06 | 1.812407e-06 | 1.376198e-06
4514.100373 | 4.399747e-06 | 3.76529e-06 | 2.99456e-06 | 2.353294e-06 | 1.790429e-06 | 1.366983e-06
4564.100861 | 4.420809e-06 | 3.776104e-06 | 2.997015e-06 | 2.352399e-06 | 1.78907e-06 | 1.366567e-06
4614.100861 | 4.424071e-06 | 3.784939e-06 | 3.009141e-06 | 2.364988e-06 | 1.801326e-06 | 1.377621e-06
4664.100373 | 4.424283e-06 | 3.770828e-06 | 3.000842e-06 | 2.364766e-06 | 1.807502e-06 | 1.387475e-06
4714.100373 | 4.431847e-06 | 3.751092e-06 | 2.974253e-06 | 2.339721e-06 | 1.785547e-06 | 1.367718e-06
4764.100861 | 4.43932e-06 | 3.742602e-06 | 2.955773e-06 | 2.31951e-06 | 1.766934e-06 | 1.351447e-06
4814.100861 | 4.431518e-06 | 3.728893e-06 | 2.961351e-06 | 2.338355e-06 | 1.787119e-06 | 1.362952e-06
4864.100373 | 4.411647e-06 | 3.745289e-06 | 2.992425e-06 | 2.360627e-06 | 1.792769e-06 | 1.356105e-06
4914.100373 | 4.42972e-06 | 3.738235e-06 | 2.974633e-06 | 2.337048e-06 | 1.766264e-06 | 1.331019e-06
4964.100861 | 4.447429e-06 | 3.747129e-06 | 2.979238e-06 | 2.337684e-06 | 1.764208e-06 | 1.327149e-06
5014.100861 | 4.454279e-06 | 3.752506e-06 | 2.982485e-06 | 2.342229e-06 | 1.769219e-06 | 1.32893e-06
5064.100373 | 4.459836e-06 | 3.722734e-06 | 2.94703e-06 | 2.31783e-06 | 1.760412e-06 | 1.332436e-06
5114.100373 | 4.452953e-06 | 3.709337e-06 | 2.946385e-06 | 2.337863e-06 | 1.796231e-06 | 1.369461e-06
5164.100861 | 4.459761e-06 | 3.717222e-06 | 2.956522e-06 | 2.346257e-06 | 1.79975e-06 | 1.36635e-06
5214.100861 | 4.45411e-06 | 3.69073e-06 | 2.939095e-06 | 2.346994e-06 | 1.817827e-06 | 1.394901e-06
5264.100373 | 4.467734e-06 | 3.697195e-06 | 2.937551e-06 | 2.336772e-06 | 1.800482e-06 | 1.374982e-06
5314.100373 | 4.458208e-06 | 3.675493e-06 | 2.928242e-06 | 2.332677e-06 | 1.793336e-06 | 1.361746e-06
5364.100861 | 4.510065e-06 | 3.700643e-06 | 2.914616e-06 | 2.29634e-06 | 1.750899e-06 | 1.327833e-06
5371.151154 | 4.538116e-06 | 3.705532e-06 | 2.91278e-06 | 2.294267e-06 | 1.746633e-06 | 1.317789e-06
5421.151154 | 4.557376e-06 | 3.714712e-06 | 2.919919e-06 | 2.296878e-06 | 1.738546e-06 | 1.296789e-06
5471.150666 | 4.561506e-06 | 3.7113e-06 | 2.918092e-06 | 2.297362e-06 | 1.737592e-06 | 1.29035e-06
5521.151154 | 4.549831e-06 | 3.699635e-06 | 2.923337e-06 | 2.312539e-06 | 1.75508e-06 | 1.306034e-06
5571.151154 | 4.558441e-06 | 3.720154e-06 | 2.943989e-06 | 2.327788e-06 | 1.761532e-06 | 1.303181e-06
5621.151154 | 4.538187e-06 | 3.717211e-06 | 2.959741e-06 | 2.345766e-06 | 1.771988e-06 | 1.303246e-06
5671.150666 | 4.581314e-06 | 3.750569e-06 | 2.974206e-06 | 2.35108e-06 | 1.773108e-06 | 1.302105e-06
5721.151154 | 4.582366e-06 | 3.754544e-06 | 2.985023e-06 | 2.366176e-06 | 1.791294e-06 | 1.320424e-06
5771.151154 | 4.571948e-06 | 3.752372e-06 | 2.991664e-06 | 2.378873e-06 | 1.807546e-06 | 1.337617e-06
5821.151154 | 4.569869e-06 | 3.7396e-06 | 2.996706e-06 | 2.397962e-06 | 1.829323e-06 | 1.353804e-06
5871.150666 | 4.587124e-06 | 3.758866e-06 | 3.010043e-06 | 2.402995e-06 | 1.824422e-06 | 1.339666e-06
5921.151154 | 4.611992e-06 | 3.791159e-06 | 3.026685e-06 | 2.398029e-06 | 1.799102e-06 | 1.303916e-06
5971.151154 | 4.639611e-06 | 3.803069e-06 | 3.011155e-06 | 2.373886e-06 | 1.778318e-06 | 1.292367e-06
6021.151154 | 4.651701e-06 | 3.814355e-06 | 3.023287e-06 | 2.391355e-06 | 1.801109e-06 | 1.316498e-06
6071.150666 | 4.651625e-06 | 3.849371e-06 | 3.062932e-06 | 2.422288e-06 | 1.822897e-06 | 1.333337e-06
6121.151154 | 4.634215e-06 | 3.842199e-06 | 3.077384e-06 | 2.443217e-06 | 1.838983e-06 | 1.339028e-06
6171.151154 | 4.631046e-06 | 3.829253e-06 | 3.062366e-06 | 2.432278e-06 | 1.836901e-06 | 1.346802e-06
6221.151154 | 4.65724e-06 | 3.828221e-06 | 3.037514e-06 | 2.400409e-06 | 1.810264e-06 | 1.33088e-06
6271.150666 | 4.683772e-06 | 3.842458e-06 | 3.03919e-06 | 2.402067e-06 | 1.815682e-06 | 1.336724e-06
6321.151154 | 4.667673e-06 | 3.869048e-06 | 3.084688e-06 | 2.44525e-06 | 1.848073e-06 | 1.358545e-06
6371.151154 | 4.697518e-06 | 3.856542e-06 | 3.039781e-06 | 2.394532e-06 | 1.808885e-06 | 1.339595e-06
6421.151154 | 4.729824e-06 | 3.864806e-06 | 3.037701e-06 | 2.391009e-06 | 1.809094e-06 | 1.345908e-06
6471.150666 | 4.752016e-06 | 3.871315e-06 | 3.045059e-06 | 2.406136e-06 | 1.829875e-06 | 1.364943e-06
6521.151154 | 4.760884e-06 | 3.88018e-06 | 3.052146e-06 | 2.412025e-06 | 1.833812e-06 | 1.364753e-06
6571.151154 | 4.773132e-06 | 3.89434e-06 | 3.063981e-06 | 2.429479e-06 | 1.860812e-06 | 1.397361e-06
6621.151154 | 4.789851e-06 | 3.86896e-06 | 3.030698e-06 | 2.41178e-06 | 1.865755e-06 | 1.419037e-06
6671.150666 | 4.788818e-06 | 3.893558e-06 | 3.05887e-06 | 2.438057e-06 | 1.890865e-06 | 1.443345e-06
6721.151154 | 4.804159e-06 | 3.884968e-06 | 3.052095e-06 | 2.444757e-06 | 1.909755e-06 | 1.466599e-06
6771.151154 | 4.810805e-06 | 3.887344e-06 | 3.045614e-06 | 2.428601e-06 | 1.887825e-06 | 1.445767e-06
6821.151154 | 4.861509e-06 | 3.915597e-06 | 3.04179e-06 | 2.402115e-06 | 1.851592e-06 | 1.415321e-06
6871.150666 | 4.905651e-06 | 3.928712e-06 | 3.045815e-06 | 2.411615e-06 | 1.869329e-06 | 1.435718e-06
6921.151154 | 4.945911e-06 | 3.967374e-06 | 3.060535e-06 | 2.403412e-06 | 1.845869e-06 | 1.408341e-06
6971.151154 | 4.975747e-06 | 3.972028e-06 | 3.042345e-06 | 2.371343e-06 | 1.808221e-06 | 1.375225e-06
7021.151154 | 5.011745e-06 | 3.986763e-06 | 3.042504e-06 | 2.368258e-06 | 1.806629e-06 | 1.377278e-06
7071.150666 | 5.03735e-06 | 3.99894e-06 | 3.050533e-06 | 2.370915e-06 | 1.800982e-06 | 1.364371e-06
7121.151154 | 5.033676e-06 | 4.006309e-06 | 3.056163e-06 | 2.365398e-06 | 1.786037e-06 | 1.347504e-06
7171.151154 | 5.06732e-06 | 4.030662e-06 | 3.073373e-06 | 2.374254e-06 | 1.78376e-06 | 1.333638e-06
7221.151154 | 5.077753e-06 | 4.022799e-06 | 3.055731e-06 | 2.353363e-06 | 1.767722e-06 | 1.329399e-06
7271.150666 | 5.108178e-06 | 4.050254e-06 | 3.075141e-06 | 2.360218e-06 | 1.758969e-06 | 1.307741e-06
7278.200959 | 5.102064e-06 | 4.029387e-06 | 3.064888e-06 | 2.363707e-06 | 1.773601e-06 | 1.329945e-06
7328.201447 | 5.128631e-06 | 4.025326e-06 | 3.050222e-06 | 2.349795e-06 | 1.764259e-06 | 1.326048e-06
7378.201447 | 5.165566e-06 | 4.060574e-06 | 3.061793e-06 | 2.337985e-06 | 1.736501e-06 | 1.29665e-06
7428.200959 | 5.208518e-06 | 4.106712e-06 | 3.080898e-06 | 2.332761e-06 | 1.714417e-06 | 1.270296e-06
7478.200959 | 5.21233e-06 | 4.108122e-06 | 3.085855e-06 | 2.340755e-06 | 1.72342e-06 | 1.278297e-06
7528.201447 | 5.255815e-06 | 4.128932e-06 | 3.08731e-06 | 2.329689e-06 | 1.70471e-06 | 1.26085e-06
7578.201447 | 5.267959e-06 | 4.16129e-06 | 3.128403e-06 | 2.360581e-06 | 1.716647e-06 | 1.255189e-06
7628.200959 | 5.282261e-06 | 4.163539e-06 | 3.123264e-06 | 2.358688e-06 | 1.725211e-06 | 1.2756e-06
7678.200959 | 5.321238e-06 | 4.183748e-06 | 3.122697e-06 | 2.34366e-06 | 1.699775e-06 | 1.244007e-06
7728.201447 | 5.331307e-06 | 4.194744e-06 | 3.129859e-06 | 2.346701e-06 | 1.698448e-06 | 1.237651e-06
7778.201447 | 5.354878e-06 | 4.227445e-06 | 3.148224e-06 | 2.352758e-06 | 1.699058e-06 | 1.238885e-06
7828.200959 | 5.367032e-06 | 4.251504e-06 | 3.168609e-06 | 2.362315e-06 | 1.695677e-06 | 1.22554e-06
7878.201447 | 5.387833e-06 | 4.270509e-06 | 3.180903e-06 | 2.368063e-06 | 1.697225e-06 | 1.227472e-06
7928.201447 | 5.428589e-06 | 4.303896e-06 | 3.20619e-06 | 2.384326e-06 | 1.70147e-06 | 1.218843e-06
7978.201447 | 5.430531e-06 | 4.312446e-06 | 3.235999e-06 | 2.426918e-06 | 1.743694e-06 | 1.248659e-06
8028.201447 | 5.477234e-06 | 4.333066e-06 | 3.232683e-06 | 2.416644e-06 | 1.735226e-06 | 1.243277e-06
8078.201447 | 5.494777e-06 | 4.321105e-06 | 3.226088e-06 | 2.423019e-06 | 1.751151e-06 | 1.262161e-06
8128.201447 | 5.483709e-06 | 4.364053e-06 | 3.276087e-06 | 2.45814e-06 | 1.766843e-06 | 1.261125e-06
8178.201447 | 5.524225e-06 | 4.382879e-06 | 3.285247e-06 | 2.469018e-06 | 1.782508e-06 | 1.278318e-06
8228.201447 | 5.488709e-06 | 4.371512e-06 | 3.302939e-06 | 2.498708e-06 | 1.813411e-06 | 1.30348e-06
8278.201447 | 5.525344e-06 | 4.404693e-06 | 3.322042e-06 | 2.506459e-06 | 1.813948e-06 | 1.302763e-06
8328.201447 | 5.552985e-06 | 4.429227e-06 | 3.343377e-06 | 2.531684e-06 | 1.844954e-06 | 1.334876e-06
8378.201447 | 5.564161e-06 | 4.487298e-06 | 3.401124e-06 | 2.568384e-06 | 1.86024e-06 | 1.336497e-06
8428.201447 | 5.586292e-06 | 4.507302e-06 | 3.41229e-06 | 2.573164e-06 | 1.86202e-06 | 1.338899e-06
8478.201447 | 5.622021e-06 | 4.54422e-06 | 3.441634e-06 | 2.592288e-06 | 1.868905e-06 | 1.335224e-06
8528.20047 | 5.596302e-06 | 4.531464e-06 | 3.453037e-06 | 2.615302e-06 | 1.894104e-06 | 1.355997e-06
8578.20047 | 5.610791e-06 | 4.564483e-06 | 3.470745e-06 | 2.617854e-06 | 1.89032e-06 | 1.352359e-06
8628.201447 | 5.622214e-06 | 4.562665e-06 | 3.477019e-06 | 2.633653e-06 | 1.907557e-06 | 1.362071e-06
8678.201447 | 5.635119e-06 | 4.568471e-06 | 3.473582e-06 | 2.625922e-06 | 1.90377e-06 | 1.370095e-06
8728.201447 | 5.647948e-06 | 4.59828e-06 | 3.506142e-06 | 2.651996e-06 | 1.919194e-06 | 1.374127e-06
8778.201447 | 5.608315e-06 | 4.59221e-06 | 3.519967e-06 | 2.667903e-06 | 1.933638e-06 | 1.389059e-06
8828.201447 | 5.58994e-06 | 4.567857e-06 | 3.521014e-06 | 2.685521e-06 | 1.957541e-06 | 1.412418e-06
8878.201447 | 5.610099e-06 | 4.563778e-06 | 3.500162e-06 | 2.664899e-06 | 1.949541e-06 | 1.422105e-06
8928.20047 | 5.626663e-06 | 4.574974e-06 | 3.503811e-06 | 2.663136e-06 | 1.945602e-06 | 1.419419e-06
8978.20047 | 5.626043e-06 | 4.581386e-06 | 3.512239e-06 | 2.669644e-06 | 1.952446e-06 | 1.430316e-06
9028.201447 | 5.669961e-06 | 4.592049e-06 | 3.502517e-06 | 2.656785e-06 | 1.942684e-06 | 1.426282e-06
9078.201447 | 5.706926e-06 | 4.619545e-06 | 3.521952e-06 | 2.672209e-06 | 1.952603e-06 | 1.428578e-06
9128.201447 | 5.722021e-06 | 4.623478e-06 | 3.533967e-06 | 2.689841e-06 | 1.968685e-06 | 1.437948e-06
9178.201447 | 5.768194e-06 | 4.660414e-06 | 3.550149e-06 | 2.687268e-06 | 1.951001e-06 | 1.411913e-06
9185.251252 | 5.772462e-06 | 4.686192e-06 | 3.587457e-06 | 2.722371e-06 | 1.973373e-06 | 1.415471e-06
9235.251252 | 5.823077e-06 | 4.70569e-06 | 3.575291e-06 | 2.700531e-06 | 1.958128e-06 | 1.413972e-06
9285.251252 | 5.861238e-06 | 4.737339e-06 | 3.606202e-06 | 2.727679e-06 | 1.97505e-06 | 1.415262e-06
9335.251252 | 5.894739e-06 | 4.761264e-06 | 3.613448e-06 | 2.725219e-06 | 1.968563e-06 | 1.409942e-06
9385.252228 | 5.947803e-06 | 4.796555e-06 | 3.616195e-06 | 2.710239e-06 | 1.947926e-06 | 1.392865e-06
9435.252228 | 5.94069e-06 | 4.805751e-06 | 3.650921e-06 | 2.753874e-06 | 1.987169e-06 | 1.420476e-06
9485.252228 | 5.983962e-06 | 4.824508e-06 | 3.654133e-06 | 2.750863e-06 | 1.977679e-06 | 1.402143e-06
9535.251252 | 6.007706e-06 | 4.838847e-06 | 3.670809e-06 | 2.769599e-06 | 1.994027e-06 | 1.412776e-06
9585.251252 | 6.021534e-06 | 4.871375e-06 | 3.692799e-06 | 2.773403e-06 | 1.98155e-06 | 1.389818e-06
9635.251252 | 6.098396e-06 | 4.924496e-06 | 3.71813e-06 | 2.779468e-06 | 1.973179e-06 | 1.373754e-06
9685.251252 | 6.09197e-06 | 4.927659e-06 | 3.740434e-06 | 2.804757e-06 | 1.991518e-06 | 1.382169e-06
9735.251252 | 6.089412e-06 | 4.940953e-06 | 3.771938e-06 | 2.841628e-06 | 2.021466e-06 | 1.397993e-06
9785.252228 | 6.126087e-06 | 4.965299e-06 | 3.784612e-06 | 2.851129e-06 | 2.030859e-06 | 1.406393e-06
9835.252228 | 6.117759e-06 | 4.972241e-06 | 3.795909e-06 | 2.854807e-06 | 2.027274e-06 | 1.401953e-06
9885.252228 | 6.166218e-06 | 4.993687e-06 | 3.808411e-06 | 2.870731e-06 | 2.047193e-06 | 1.421547e-06
9935.251252 | 6.212662e-06 | 5.017489e-06 | 3.819076e-06 | 2.865863e-06 | 2.02582e-06 | 1.390981e-06
9985.251252 | 6.249943e-06 | 5.0365e-06 | 3.824977e-06 | 2.86487e-06 | 2.022035e-06 | 1.388704e-06
10035.25 | 6.303366e-06 | 5.06325e-06 | 3.821415e-06 | 2.847296e-06 | 2.002704e-06 | 1.375165e-06
10085.25 | 6.346219e-06 | 5.089694e-06 | 3.831724e-06 | 2.845229e-06 | 1.990618e-06 | 1.358605e-06
10135.25 | 6.415764e-06 | 5.124664e-06 | 3.832849e-06 | 2.83297e-06 | 1.979183e-06 | 1.356379e-06
10185.25 | 6.424724e-06 | 5.143855e-06 | 3.849907e-06 | 2.84968e-06 | 1.997814e-06 | 1.376619e-06
10235.25 | 6.453722e-06 | 5.172269e-06 | 3.866842e-06 | 2.856944e-06 | 1.997855e-06 | 1.371896e-06
10285.25 | 6.469987e-06 | 5.177311e-06 | 3.880983e-06 | 2.872697e-06 | 2.007821e-06 | 1.374079e-06
10335.25 | 6.515589e-06 | 5.188954e-06 | 3.866678e-06 | 2.850369e-06 | 1.99175e-06 | 1.373514e-06
10385.25 | 6.563041e-06 | 5.195243e-06 | 3.8525e-06 | 2.830676e-06 | 1.973009e-06 | 1.359165e-06
10435.25 | 6.615836e-06 | 5.212842e-06 | 3.847251e-06 | 2.818455e-06 | 1.965469e-06 | 1.362979e-06
10485.25 | 6.656095e-06 | 5.227271e-06 | 3.846447e-06 | 2.817047e-06 | 1.967395e-06 | 1.365935e-06
10535.25 | 6.710912e-06 | 5.236756e-06 | 3.845304e-06 | 2.822258e-06 | 1.976729e-06 | 1.371826e-06
10585.25 | 6.719375e-06 | 5.211593e-06 | 3.835297e-06 | 2.835541e-06 | 2.005258e-06 | 1.401896e-06
10635.25 | 6.799948e-06 | 5.259198e-06 | 3.83751e-06 | 2.814387e-06 | 1.979331e-06 | 1.383915e-06
10685.25 | 6.835139e-06 | 5.286174e-06 | 3.857543e-06 | 2.82965e-06 | 1.986381e-06 | 1.379288e-06
10735.25 | 6.880713e-06 | 5.300161e-06 | 3.856291e-06 | 2.821458e-06 | 1.977321e-06 | 1.376342e-06
10785.25 | 6.939718e-06 | 5.336826e-06 | 3.887438e-06 | 2.851445e-06 | 2.003767e-06 | 1.394694e-06
10835.25 | 6.973135e-06 | 5.376191e-06 | 3.906925e-06 | 2.851896e-06 | 1.99569e-06 | 1.38998e-06
10885.25 | 7.009923e-06 | 5.404155e-06 | 3.923989e-06 | 2.862081e-06 | 2.002536e-06 | 1.396147e-06
10935.25 | 7.046712e-06 | 5.432119e-06 | 3.941052e-06 | 2.872266e-06 | 2.009381e-06 | 1.402314e-06
10985.25 | 7.0835e-06 | 5.460084e-06 | 3.958116e-06 | 2.882451e-06 | 2.016226e-06 | 1.408481e-06
11035.25 | 7.120289e-06 | 5.488048e-06 | 3.975179e-06 | 2.892636e-06 | 2.023071e-06 | 1.414648e-06
11085.25 | 7.157077e-06 | 5.516012e-06 | 3.992243e-06 | 2.902821e-06 | 2.029916e-06 | 1.420814e-06
11092.3 | 7.193866e-06 | 5.543976e-06 | 4.009307e-06 | 2.913006e-06 | 2.036762e-06 | 1.426981e-06
11142.3 | 7.230654e-06 | 5.57194e-06 | 4.02637e-06 | 2.923191e-06 | 2.043607e-06 | 1.433148e-06
11192.3 | 7.267443e-06 | 5.599905e-06 | 4.043434e-06 | 2.933377e-06 | 2.050452e-06 | 1.439315e-06
11242.3 | 7.304231e-06 | 5.627869e-06 | 4.060498e-06 | 2.943562e-06 | 2.057297e-06 | 1.445482e-06
11292.3 | 7.341019e-06 | 5.655833e-06 | 4.077561e-06 | 2.953747e-06 | 2.064143e-06 | 1.451649e-06
11342.3 | 7.377808e-06 | 5.683797e-06 | 4.094625e-06 | 2.963932e-06 | 2.070988e-06 | 1.457815e-06
11392.3 | 7.414596e-06 | 5.711761e-06 | 4.111689e-06 | 2.974117e-06 | 2.077833e-06 | 1.463982e-06
11442.3 | 7.451385e-06 | 5.739725e-06 | 4.128752e-06 | 2.984302e-06 | 2.084678e-06 | 1.470149e-06
11492.3 | 7.488173e-06 | 5.76769e-06 | 4.145816e-06 | 2.994487e-06 | 2.091524e-06 | 1.476316e-06