## 236 MPa - strain
Strain | Temperature (°C)
Time (sec) | 600 | 595 | 590 | 585 | 580 | 575
0 | 0 | 0 | 0 | 0 | 0 | 0
50 | 0.000986907 | 0.001015452 | 0.0006499789 | 0.0004393783 | 0.0003176547 | 0.000274461
100 | 0.001307946 | 0.001484226 | 0.001247342 | 0.001039932 | 0.0008856825 | 0.0007820558
150 | 0.002077078 | 0.001937172 | 0.0014977 | 0.001250449 | 0.001077693 | 0.000933851
199.99997 | 0.002344168 | 0.002415792 | 0.002069681 | 0.001734571 | 0.001427349 | 0.001165148
249.99997 | 0.002809702 | 0.002894343 | 0.002343631 | 0.001923342 | 0.001586156 | 0.001316521
299.99997 | 0.003346753 | 0.003233678 | 0.002654293 | 0.002219647 | 0.001838846 | 0.001483928
349.99997 | 0.003557981 | 0.003602651 | 0.003004085 | 0.002496754 | 0.002052207 | 0.001664811
399.99997 | 0.004150408 | 0.003927787 | 0.003180344 | 0.002640056 | 0.002171182 | 0.001734838
449.99997 | 0.004419158 | 0.004344332 | 0.003460881 | 0.002812453 | 0.002297829 | 0.001905435
499.99997 | 0.004773075 | 0.004697311 | 0.003820588 | 0.003121369 | 0.002531352 | 0.002045004
549.99997 | 0.004966973 | 0.004804386 | 0.003977078 | 0.003357061 | 0.002827713 | 0.002344166
599.99997 | 0.005428867 | 0.005062948 | 0.004171478 | 0.003513775 | 0.002930249 | 0.002370828
649.99997 | 0.005711557 | 0.005429335 | 0.004434328 | 0.003695001 | 0.00305329 | 0.002478737
700.000031 | 0.005861103 | 0.005632685 | 0.004643709 | 0.003868543 | 0.003174917 | 0.002537735
750.000031 | 0.006151224 | 0.005756582 | 0.004842208 | 0.004115362 | 0.003429443 | 0.002759397
800.000031 | 0.006527257 | 0.006110876 | 0.004940262 | 0.004148272 | 0.003487508 | 0.002877959
850.000031 | 0.006770659 | 0.00623542 | 0.005072888 | 0.004274795 | 0.003608234 | 0.00300243
900.000031 | 0.007060313 | 0.006569504 | 0.005358538 | 0.004497844 | 0.003754444 | 0.003055627
950.000031 | 0.00745187 | 0.006806071 | 0.005566872 | 0.00466832 | 0.003854207 | 0.003065203
1000.000031 | 0.007508916 | 0.007052548 | 0.00575975 | 0.004791458 | 0.003949448 | 0.003188647
1050.000031 | 0.007950789 | 0.00717149 | 0.005735101 | 0.004784931 | 0.004000146 | 0.003292493
1100.000031 | 0.00810455 | 0.007630795 | 0.006235451 | 0.005178401 | 0.004248072 | 0.003397555
1150.000031 | 0.008518806 | 0.007759394 | 0.006155363 | 0.005089441 | 0.004235235 | 0.003504655
1200.000031 | 0.008539569 | 0.007819618 | 0.006384734 | 0.005364466 | 0.00448193 | 0.003659281
1250.000031 | 0.00883607 | 0.008272943 | 0.006762795 | 0.005599176 | 0.004558675 | 0.003597202
1300.000031 | 0.00907949 | 0.008380018 | 0.006788069 | 0.005640681 | 0.004658872 | 0.003775651
1350.000031 | 0.009170772 | 0.008398391 | 0.006877083 | 0.005776809 | 0.004811614 | 0.003920024
1400.000031 | 0.009436403 | 0.008699417 | 0.007167667 | 0.006025209 | 0.00498824 | 0.00398457
1450.000031 | 0.009685486 | 0.008998924 | 0.007309504 | 0.006090405 | 0.005047641 | 0.004101137
1500.000031 | 0.009999089 | 0.009229918 | 0.007445465 | 0.006164588 | 0.005062083 | 0.004072796
1550.000031 | 0.0100662 | 0.009198209 | 0.007566885 | 0.006356684 | 0.005270198 | 0.004240719
1600.000031 | 0.01044434 | 0.009486804 | 0.007738796 | 0.006528837 | 0.005467602 | 0.004442967
1607.050324 | 0.01063323 | 0.009701116 | 0.00801335 | 0.006777252 | 0.005643367 | 0.004519388
1657.050324 | 0.01089986 | 0.009752081 | 0.007953826 | 0.006727924 | 0.005656246 | 0.00462516
1707.050324 | 0.01109124 | 0.01000112 | 0.008193889 | 0.006888434 | 0.005713408 | 0.004581086
1757.050324 | 0.01122444 | 0.01006102 | 0.008264055 | 0.006985996 | 0.005842504 | 0.004747009
1807.050324 | 0.01149952 | 0.01040576 | 0.008441815 | 0.007020182 | 0.005772959 | 0.004630066
1857.050324 | 0.01169567 | 0.01050998 | 0.0086379 | 0.007292755 | 0.006067321 | 0.004866391
1907.050324 | 0.0119871 | 0.01073251 | 0.008748153 | 0.007364069 | 0.006133558 | 0.004938155
1957.050324 | 0.01193914 | 0.01091129 | 0.008893206 | 0.007413714 | 0.006116799 | 0.004926027
2007.050324 | 0.01243196 | 0.01115819 | 0.009040321 | 0.007544966 | 0.006219139 | 0.00495604
2057.050324 | 0.01238078 | 0.01129034 | 0.009281649 | 0.007820348 | 0.006501025 | 0.00520738
2107.050324 | 0.01290126 | 0.0114718 | 0.009307849 | 0.007782533 | 0.006440048 | 0.005184428
2157.050324 | 0.01303102 | 0.01157207 | 0.009352172 | 0.007825955 | 0.006478396 | 0.005183827
2207.050324 | 0.01326283 | 0.01165022 | 0.0095303 | 0.008086832 | 0.006771764 | 0.005437583
2257.050324 | 0.01324464 | 0.01189605 | 0.00981618 | 0.008308037 | 0.006923141 | 0.005546275
2307.050324 | 0.0136134 | 0.01221352 | 0.009867761 | 0.008234363 | 0.006808755 | 0.005467209
2357.050324 | 0.01376386 | 0.01220556 | 0.009955159 | 0.00835993 | 0.006923608 | 0.005528719
2407.050324 | 0.0140516 | 0.01253252 | 0.01027472 | 0.008634723 | 0.007132367 | 0.005665206
2457.050324 | 0.01408896 | 0.01274092 | 0.01040699 | 0.008718397 | 0.007199365 | 0.005730126
2507.050324 | 0.01439844 | 0.01283069 | 0.01048431 | 0.008787663 | 0.007254528 | 0.005770504
2557.050324 | 0.01456584 | 0.01302682 | 0.01066383 | 0.008974643 | 0.007447312 | 0.005960608
2607.050324 | 0.01494558 | 0.01323047 | 0.01079132 | 0.009052496 | 0.007450541 | 0.005859497
2657.050324 | 0.01502787 | 0.01339314 | 0.01088559 | 0.009104559 | 0.007521291 | 0.006014582
2707.050324 | 0.01541552 | 0.0136617 | 0.01105476 | 0.009160687 | 0.007449973 | 0.005832678
2757.050324 | 0.01541433 | 0.01352917 | 0.01107399 | 0.009395416 | 0.007862955 | 0.006304419
2807.050324 | 0.0157841 | 0.01397407 | 0.01120103 | 0.00925449 | 0.007567741 | 0.006022085
2857.050324 | 0.01597539 | 0.01421754 | 0.01148991 | 0.00956428 | 0.007857483 | 0.006241976
2907.050324 | 0.01586191 | 0.01414026 | 0.01165202 | 0.009844344 | 0.008156408 | 0.006446659
2957.050324 | 0.01626441 | 0.01432158 | 0.01170711 | 0.009861832 | 0.008172758 | 0.006485209
3007.050324 | 0.0165882 | 0.01459473 | 0.01181738 | 0.009862523 | 0.008084921 | 0.006340957
3057.050324 | 0.01672486 | 0.01471553 | 0.01189642 | 0.009919977 | 0.008152174 | 0.006453642
3107.050324 | 0.01690429 | 0.01483368 | 0.01205056 | 0.01010531 | 0.008344711 | 0.006623473
3157.050324 | 0.01720601 | 0.01522436 | 0.01216097 | 0.01003169 | 0.008192695 | 0.006506605
3207.050324 | 0.01742843 | 0.01508373 | 0.01220262 | 0.01024915 | 0.008493558 | 0.006756315
3257.050324 | 0.0175197 | 0.01531259 | 0.01242151 | 0.01038392 | 0.008533715 | 0.006727028
3307.050324 | 0.01766311 | 0.01541958 | 0.01243773 | 0.01040741 | 0.008598792 | 0.006820177
3357.050324 | 0.01795608 | 0.01567944 | 0.01258937 | 0.01048118 | 0.008620353 | 0.006837315
3407.050324 | 0.01805631 | 0.01593123 | 0.01288503 | 0.01074121 | 0.008816041 | 0.006947277
3444.678193 | 0.01819397 | 0.01604427 | 0.01302744 | 0.01088081 | 0.00894031 | 0.007053288
3494.678185 | 0.01864829 | 0.01615918 | 0.01304428 | 0.01088161 | 0.008913697 | 0.006971517
3501.728516 | 0.01875109 | 0.01622322 | 0.01313129 | 0.01099502 | 0.009064962 | 0.007178073
3551.728516 | 0.01900616 | 0.01652564 | 0.01333296 | 0.0111392 | 0.009160259 | 0.007218802
3601.728516 | 0.01895351 | 0.01666039 | 0.01352023 | 0.01127856 | 0.009246402 | 0.007270833
3651.728516 | 0.01936728 | 0.01693616 | 0.01369902 | 0.01140532 | 0.009307803 | 0.007249767
3701.728547 | 0.01923572 | 0.01690443 | 0.01385533 | 0.01165587 | 0.009613565 | 0.0075621
3751.728547 | 0.01976867 | 0.01718737 | 0.01382168 | 0.0115151 | 0.00945447 | 0.007458579
3801.728547 | 0.01992895 | 0.01744118 | 0.01419272 | 0.01189626 | 0.009777076 | 0.00764848
3851.728547 | 0.02011006 | 0.0176236 | 0.01409799 | 0.01168113 | 0.009556678 | 0.00754385
3901.728547 | 0.0205134 | 0.01786267 | 0.01426655 | 0.01178753 | 0.009584514 | 0.00748141
3951.728547 | 0.02056095 | 0.01789647 | 0.01439034 | 0.01200244 | 0.009858798 | 0.007750961
4001.728547 | 0.02086932 | 0.0181963 | 0.01461536 | 0.01209483 | 0.009817359 | 0.007629445
4051.728547 | 0.02090214 | 0.01828718 | 0.01477655 | 0.01230525 | 0.01007284 | 0.007909491
4101.728547 | 0.02095753 | 0.01849291 | 0.01494118 | 0.01232656 | 0.009934986 | 0.00764233
4151.728547 | 0.02137614 | 0.01852518 | 0.01487148 | 0.01239236 | 0.01017741 | 0.008020179
4201.728547 | 0.02154712 | 0.01868871 | 0.01512757 | 0.01265041 | 0.01038369 | 0.008120832
4251.728547 | 0.02181979 | 0.01876158 | 0.01509621 | 0.01260545 | 0.01034989 | 0.008115277
4301.728547 | 0.02206416 | 0.01902759 | 0.01536127 | 0.0127788 | 0.01039626 | 0.008028266
4351.728547 | 0.02195928 | 0.01921187 | 0.01552583 | 0.01291342 | 0.01054399 | 0.008228458
4401.728547 | 0.02260986 | 0.01939562 | 0.01550842 | 0.0128975 | 0.01056063 | 0.008269144
4451.728547 | 0.02258215 | 0.01943539 | 0.01557648 | 0.01294776 | 0.01059785 | 0.008307126
4501.728425 | 0.02264819 | 0.0195673 | 0.01579471 | 0.01315168 | 0.01075785 | 0.00843368
4551.728425 | 0.02302896 | 0.01966832 | 0.01573925 | 0.0131148 | 0.01078964 | 0.008535004
4601.728425 | 0.02348973 | 0.02000976 | 0.01594416 | 0.01326248 | 0.01088732 | 0.008566349
4651.728425 | 0.02344444 | 0.02025536 | 0.01615653 | 0.01334106 | 0.01083113 | 0.008427715
4701.728425 | 0.02374346 | 0.02042099 | 0.01633013 | 0.01351593 | 0.01099555 | 0.008562569
4751.728425 | 0.02400957 | 0.02047191 | 0.01629904 | 0.0134966 | 0.01101189 | 0.008614937
4801.728425 | 0.02417565 | 0.02071358 | 0.01647415 | 0.01362789 | 0.0111079 | 0.008677654
4851.728425 | 0.02443904 | 0.0208944 | 0.01670644 | 0.01391855 | 0.01141276 | 0.008913357
4901.728425 | 0.02448998 | 0.02108381 | 0.01698528 | 0.01412785 | 0.01150868 | 0.008907906
4951.728425 | 0.02468335 | 0.02119313 | 0.01698954 | 0.01413018 | 0.01154321 | 0.008988701
5001.728425 | 0.0249788 | 0.02133003 | 0.01706489 | 0.01416354 | 0.01154522 | 0.008982512
5051.728425 | 0.02511556 | 0.02161548 | 0.01724827 | 0.01423041 | 0.01152513 | 0.00891282
5101.728425 | 0.02567643 | 0.0218309 | 0.01733837 | 0.01439579 | 0.0117971 | 0.009252737
5151.728425 | 0.02554574 | 0.02199599 | 0.01751984 | 0.01444684 | 0.0117043 | 0.00906508
5201.728425 | 0.02596307 | 0.02209692 | 0.01758405 | 0.01456447 | 0.01186891 | 0.009235967
5251.728425 | 0.02620708 | 0.02220975 | 0.01768649 | 0.01468359 | 0.01199316 | 0.009348217
5301.728425 | 0.02641611 | 0.02236538 | 0.01777053 | 0.01466697 | 0.01188835 | 0.009205156
5351.728425 | 0.02650239 | 0.02260209 | 0.01807135 | 0.01498454 | 0.01218654 | 0.009417958
5358.77884 | 0.02675575 | 0.02278492 | 0.01810812 | 0.01495144 | 0.01213153 | 0.009389562
5408.77884 | 0.02706709 | 0.02293992 | 0.01821083 | 0.01506905 | 0.01226173 | 0.009506637
5458.77884 | 0.02715505 | 0.02299078 | 0.01833451 | 0.01519183 | 0.01235553 | 0.009560881
5508.77884 | 0.0275856 | 0.02322293 | 0.01838316 | 0.01516642 | 0.01229093 | 0.009484866
5558.779084 | 0.02768801 | 0.02336054 | 0.01862723 | 0.0154636 | 0.01260873 | 0.009771998
5608.77884 | 0.02817031 | 0.02370842 | 0.01871736 | 0.01539106 | 0.0124252 | 0.00955439
5658.779084 | 0.02824144 | 0.02367237 | 0.01880613 | 0.0156 | 0.01272062 | 0.009866953
5708.77884 | 0.02840231 | 0.0237938 | 0.01887347 | 0.01566275 | 0.01280642 | 0.01000155
5758.779084 | 0.02867249 | 0.02416296 | 0.01917973 | 0.0158364 | 0.01283544 | 0.009912078
5808.77884 | 0.02898858 | 0.02432081 | 0.01915113 | 0.01579813 | 0.01285625 | 0.01001
5858.779084 | 0.02914347 | 0.02443628 | 0.0192951 | 0.01592779 | 0.01294785 | 0.01004138
5908.77884 | 0.02942412 | 0.02470824 | 0.01947256 | 0.01602671 | 0.01297162 | 0.01000239
5958.779084 | 0.02939113 | 0.02495562 | 0.0198611 | 0.01637306 | 0.0132039 | 0.01009181
6008.77884 | 0.02976329 | 0.02510084 | 0.01987091 | 0.01635473 | 0.01320934 | 0.01015441
6058.779084 | 0.03004326 | 0.02517984 | 0.01982416 | 0.01632387 | 0.01322872 | 0.0102201
6108.77884 | 0.03041577 | 0.02530225 | 0.01987931 | 0.01632134 | 0.01317176 | 0.01013164
6158.779084 | 0.03054526 | 0.0255455 | 0.02016174 | 0.01660333 | 0.01341998 | 0.01030107
6208.77884 | 0.03070087 | 0.02579076 | 0.02037348 | 0.01679221 | 0.01358196 | 0.01042265
6258.779084 | 0.03101433 | 0.02579211 | 0.02034673 | 0.01677458 | 0.01358602 | 0.01046978
6308.77884 | 0.03138118 | 0.02611325 | 0.02037369 | 0.01669776 | 0.01349634 | 0.01041831
6358.779084 | 0.03147142 | 0.02644718 | 0.0208332 | 0.01703892 | 0.01363915 | 0.01036061
6408.77884 | 0.03173819 | 0.02642653 | 0.02096649 | 0.01730151 | 0.01394765 | 0.01060452
6458.779084 | 0.03217524 | 0.02648966 | 0.02066588 | 0.01694592 | 0.01370124 | 0.0105937
6508.77884 | 0.03226779 | 0.02696473 | 0.0212109 | 0.01734333 | 0.0138709 | 0.01051469
6558.779084 | 0.0325316 | 0.02695688 | 0.02121379 | 0.01745957 | 0.01409019 | 0.0107748
6608.77884 | 0.03283055 | 0.02731814 | 0.02135957 | 0.01742458 | 0.01395152 | 0.01063891
6658.779084 | 0.03287461 | 0.02724267 | 0.0213929 | 0.01758191 | 0.01419702 | 0.01089848
6708.77884 | 0.03332243 | 0.02762152 | 0.02154135 | 0.01757587 | 0.01407974 | 0.01071725
6758.779084 | 0.03338149 | 0.02773777 | 0.02186395 | 0.01795669 | 0.01444069 | 0.0109892
6808.77884 | 0.03378632 | 0.02773287 | 0.02173206 | 0.01787723 | 0.01445405 | 0.01109851
6858.779084 | 0.03391975 | 0.02808255 | 0.02204165 | 0.01808095 | 0.01453432 | 0.01105845
6908.77884 | 0.03428228 | 0.0282687 | 0.02210127 | 0.01806477 | 0.01448766 | 0.01104153
6958.779084 | 0.03438972 | 0.02840669 | 0.02221115 | 0.01818508 | 0.01461138 | 0.01114215
7008.77884 | 0.03482852 | 0.02859954 | 0.02223356 | 0.01816389 | 0.01458974 | 0.01113926
7058.779084 | 0.03505229 | 0.02889546 | 0.02252547 | 0.01840341 | 0.0147571 | 0.01122205
7108.77884 | 0.03528982 | 0.02892047 | 0.02251387 | 0.01842999 | 0.01485231 | 0.01139505
7158.779084 | 0.03530779 | 0.02914227 | 0.0228785 | 0.01875494 | 0.01505968 | 0.01144198
7208.77884 | 0.03564143 | 0.02941174 | 0.02294237 | 0.018719 | 0.01498163 | 0.01137917
7258.779084 | 0.03583612 | 0.02951627 | 0.02303447 | 0.01884669 | 0.01513481 | 0.01151511
7265.829133 | 0.03625947 | 0.0297445 | 0.02312679 | 0.01888252 | 0.01515063 | 0.01154394
7315.829133 | 0.03651581 | 0.0299934 | 0.0233288 | 0.01900776 | 0.01518771 | 0.01150422
7365.829133 | 0.03682145 | 0.03015086 | 0.0234494 | 0.01914764 | 0.01536238 | 0.01171054
7415.829133 | 0.03686384 | 0.03045715 | 0.02372245 | 0.01930607 | 0.01541066 | 0.01167216
7465.829133 | 0.03739823 | 0.03074667 | 0.02375582 | 0.01925138 | 0.01531668 | 0.01158509
7515.829133 | 0.0375623 | 0.03076112 | 0.02385406 | 0.01943759 | 0.0155535 | 0.01179688
7565.829133 | 0.03773892 | 0.03087891 | 0.0240567 | 0.0195777 | 0.01556117 | 0.01164905
7615.829133 | 0.03816478 | 0.03121955 | 0.02421007 | 0.01971166 | 0.01574596 | 0.01190881
7665.829133 | 0.03836867 | 0.03138144 | 0.0243294 | 0.01980837 | 0.01580388 | 0.01190769
7715.829133 | 0.03850613 | 0.03160396 | 0.02441342 | 0.01977597 | 0.01573708 | 0.01191354
7765.829133 | 0.03886861 | 0.03186599 | 0.0245713 | 0.01986269 | 0.01575396 | 0.01185859
7815.829133 | 0.03921451 | 0.03191953 | 0.02459073 | 0.01990438 | 0.01579215 | 0.01184714
7865.829133 | 0.03946652 | 0.03216449 | 0.02474989 | 0.02005607 | 0.01597102 | 0.01206323
7915.829133 | 0.0398389 | 0.03230942 | 0.02485107 | 0.02014664 | 0.01605859 | 0.01216134
7965.829133 | 0.03989902 | 0.03266939 | 0.02523524 | 0.02036052 | 0.0160451 | 0.01191801
8015.829133 | 0.04008862 | 0.03274564 | 0.02530302 | 0.02050981 | 0.01628481 | 0.01222074
8065.829133 | 0.04047331 | 0.03291574 | 0.02536068 | 0.02055233 | 0.01635317 | 0.01233821
8115.829133 | 0.04078588 | 0.03312082 | 0.02554217 | 0.02067918 | 0.01640582 | 0.01230844
8165.829133 | 0.04122953 | 0.03337213 | 0.02565828 | 0.02076442 | 0.01647954 | 0.0123685
8215.829133 | 0.04126734 | 0.03347301 | 0.0257121 | 0.02081611 | 0.01656049 | 0.01249266
8265.829133 | 0.0415861 | 0.03379654 | 0.02603039 | 0.02106937 | 0.01672211 | 0.01254923
8315.829133 | 0.0418864 | 0.03380177 | 0.02598216 | 0.02106193 | 0.01677023 | 0.01265762
8365.829133 | 0.04210524 | 0.03423615 | 0.02624892 | 0.02114776 | 0.01670131 | 0.01247958
8415.829133 | 0.04241764 | 0.03427711 | 0.02626848 | 0.02121827 | 0.01683081 | 0.0126571
8465.829133 | 0.04278259 | 0.03466676 | 0.0265409 | 0.0213746 | 0.01688008 | 0.01261705
8515.829133 | 0.04283262 | 0.03469063 | 0.02660948 | 0.02145579 | 0.0169615 | 0.01268407
8565.829133 | 0.04327231 | 0.03487788 | 0.02661225 | 0.02144142 | 0.01698747 | 0.01277965
8615.829133 | 0.04352676 | 0.03514622 | 0.02693982 | 0.0217124 | 0.01712226 | 0.01272402
8665.829133 | 0.04367931 | 0.03533639 | 0.02706051 | 0.02181346 | 0.01723865 | 0.01287076
8715.829133 | 0.04417136 | 0.03563419 | 0.02718701 | 0.0218449 | 0.01720748 | 0.01281693
8765.829133 | 0.04431164 | 0.03576364 | 0.0273265 | 0.02194883 | 0.01727407 | 0.0128561
8815.829133 | 0.04450751 | 0.03593757 | 0.02744981 | 0.02207785 | 0.01742337 | 0.01301986
8865.829133 | 0.04480267 | 0.03620185 | 0.02766157 | 0.02222881 | 0.01750846 | 0.01304341
8915.829133 | 0.04531747 | 0.03638588 | 0.02766191 | 0.02223514 | 0.01756483 | 0.01314571
8965.829133 | 0.04526868 | 0.03646262 | 0.02793481 | 0.02251788 | 0.01778299 | 0.01326083
9015.829133 | 0.04551965 | 0.03672982 | 0.02804459 | 0.02250997 | 0.01770786 | 0.01319399
9065.829133 | 0.04594784 | 0.03698581 | 0.02821784 | 0.02265496 | 0.01781488 | 0.01322934
9115.829133 | 0.04633631 | 0.03742626 | 0.02849296 | 0.0227832 | 0.01783843 | 0.01321054
9165.829133 | 0.04650623 | 0.03755584 | 0.02854996 | 0.02283456 | 0.01789606 | 0.01327333
9172.879426 | 0.04695857 | 0.03769082 | 0.02861897 | 0.02293382 | 0.01803523 | 0.01342257
9222.879426 | 0.04694606 | 0.03777871 | 0.02888704 | 0.02322019 | 0.01824551 | 0.01347048
9272.879914 | 0.0473441 | 0.0381979 | 0.02910463 | 0.02333523 | 0.01832307 | 0.01356638
9322.879426 | 0.04788471 | 0.03844221 | 0.02910132 | 0.02326877 | 0.01826018 | 0.0135558
9372.879426 | 0.04808726 | 0.03840737 | 0.02921323 | 0.02343214 | 0.01840152 | 0.01361309
9422.879426 | 0.04847055 | 0.03879404 | 0.02929061 | 0.02337416 | 0.01832738 | 0.01362836
9472.879914 | 0.04880917 | 0.03902653 | 0.0294577 | 0.02343935 | 0.01826711 | 0.01345579
9522.879426 | 0.0490129 | 0.03915138 | 0.02965987 | 0.02369377 | 0.01853 | 0.01366731
9572.879426 | 0.04913494 | 0.03934705 | 0.02992145 | 0.02397026 | 0.01880425 | 0.01391508
9622.879426 | 0.04965182 | 0.0396083 | 0.02993236 | 0.02392951 | 0.01877559 | 0.01392472
9672.879914 | 0.04990169 | 0.03987134 | 0.03015584 | 0.02405047 | 0.01879209 | 0.01387182
9722.879426 | 0.05030059 | 0.04003386 | 0.0302917 | 0.02421818 | 0.01897839 | 0.01403072
9772.879426 | 0.05055555 | 0.04006327 | 0.03032649 | 0.02427083 | 0.01903957 | 0.01409626
9822.879426 | 0.05082977 | 0.04049509 | 0.03058892 | 0.02443178 | 0.01914353 | 0.01417845
9872.879914 | 0.05118165 | 0.04071793 | 0.03085792 | 0.02466227 | 0.0192772 | 0.01418189
9922.879426 | 0.05144772 | 0.04098263 | 0.0308862 | 0.02454816 | 0.01909995 | 0.01403878
9972.879426 | 0.05192503 | 0.04113149 | 0.03092627 | 0.02463603 | 0.01926926 | 0.01426001
10022.88 | 0.05212114 | 0.04140698 | 0.03122116 | 0.02487088 | 0.01940939 | 0.01429043
10072.88 | 0.05244256 | 0.04157414 | 0.03133089 | 0.02492737 | 0.01940989 | 0.01424867
10122.88 | 0.05269148 | 0.04184058 | 0.03155043 | 0.02512526 | 0.01958681 | 0.01438813
10172.88 | 0.05334772 | 0.04220941 | 0.0315978 | 0.02499888 | 0.01936186 | 0.01414772
10222.88 | 0.05365587 | 0.04238665 | 0.03179135 | 0.02526392 | 0.0196733 | 0.01443224
10272.88 | 0.05382621 | 0.04248756 | 0.03195841 | 0.02543477 | 0.01982766 | 0.01456037
10322.88 | 0.05414332 | 0.04249449 | 0.0318563 | 0.02537017 | 0.01984636 | 0.01468547
10372.88 | 0.05450656 | 0.04287027 | 0.03211187 | 0.02549421 | 0.01985155 | 0.0146174
10422.88 | 0.05482906 | 0.04327647 | 0.03244025 | 0.02574208 | 0.020004 | 0.01464703
10472.88 | 0.05515179 | 0.04345511 | 0.03248251 | 0.02572066 | 0.01996225 | 0.01462994
10522.88 | 0.05549764 | 0.04356575 | 0.03263597 | 0.02592978 | 0.02020466 | 0.01485788
10572.88 | 0.05571427 | 0.04392541 | 0.0328758 | 0.02603846 | 0.02021721 | 0.01483324
10622.88 | 0.0561368 | 0.04424013 | 0.03310974 | 0.02623713 | 0.02035196 | 0.0148512
10672.88 | 0.05644158 | 0.04443638 | 0.03322042 | 0.02631188 | 0.02041888 | 0.01493553
10722.88 | 0.05691401 | 0.04462649 | 0.03323798 | 0.02629818 | 0.02042048 | 0.01498335
10772.88 | 0.05714816 | 0.04498263 | 0.03355038 | 0.02650277 | 0.02049749 | 0.01492963
10822.88 | 0.05745131 | 0.04521427 | 0.03377113 | 0.02665779 | 0.02056574 | 0.01492095
10872.88 | 0.0577666 | 0.04524296 | 0.03377143 | 0.02674454 | 0.0207531 | 0.0151763
10922.88 | 0.05824857 | 0.04574392 | 0.0339424 | 0.02673219 | 0.02065553 | 0.01509523
10972.88 | 0.058577 | 0.04596588 | 0.0341039 | 0.02683941 | 0.02070741 | 0.01509018
11022.88 | 0.05895994 | 0.04595811 | 0.03419863 | 0.0270487 | 0.02096078 | 0.01529082
11072.88 | 0.05936062 | 0.04641476 | 0.03445963 | 0.02719653 | 0.0210495 | 0.01536528
11079.93 | 0.05961818 | 0.04675976 | 0.03472461 | 0.02736976 | 0.02114692 | 0.01541144
11129.93 | 0.0601373 | 0.04689111 | 0.03476013 | 0.02739942 | 0.02118381 | 0.01545145
11179.93 | 0.06046649 | 0.04711117 | 0.03488349 | 0.027514 | 0.02130721 | 0.01557465
11229.93 | 0.0608774 | 0.04747619 | 0.03508775 | 0.02762183 | 0.02135802 | 0.01561318
11279.93 | 0.06111736 | 0.04745021 | 0.03521527 | 0.02785685 | 0.02162443 | 0.01581632

## 236 MPa - strain rate
Strain rate (s-1) | Temperature (°C)
Time (sec) | 600 | 595 | 590 | 585 | 580 | 575
0 | 8.545647e-06 | 7.959645e-06 | 6.506048e-06 | 5.437641e-06 | 4.50296e-06 | 3.635079e-06
50 | 8.402664e-06 | 7.810981e-06 | 6.384863e-06 | 5.338244e-06 | 4.421407e-06 | 3.568207e-06
100 | 8.259682e-06 | 7.662317e-06 | 6.263677e-06 | 5.238848e-06 | 4.339855e-06 | 3.501335e-06
150 | 8.116699e-06 | 7.513653e-06 | 6.142492e-06 | 5.139451e-06 | 4.258303e-06 | 3.434463e-06
199.99997 | 7.973717e-06 | 7.36499e-06 | 6.021306e-06 | 5.040055e-06 | 4.176751e-06 | 3.367591e-06
249.99997 | 7.830734e-06 | 7.216326e-06 | 5.900121e-06 | 4.940658e-06 | 4.095199e-06 | 3.300719e-06
299.99997 | 7.687751e-06 | 7.067662e-06 | 5.778935e-06 | 4.841262e-06 | 4.013647e-06 | 3.233847e-06
349.99997 | 7.544769e-06 | 6.918999e-06 | 5.657749e-06 | 4.741865e-06 | 3.932095e-06 | 3.166975e-06
399.99997 | 7.401786e-06 | 6.770335e-06 | 5.536564e-06 | 4.642469e-06 | 3.850543e-06 | 3.100103e-06
449.99997 | 7.258804e-06 | 6.621671e-06 | 5.415378e-06 | 4.543072e-06 | 3.768991e-06 | 3.033231e-06
499.99997 | 7.115821e-06 | 6.473007e-06 | 5.294193e-06 | 4.443676e-06 | 3.687438e-06 | 2.966359e-06
549.99997 | 6.972839e-06 | 6.324344e-06 | 5.173007e-06 | 4.344279e-06 | 3.605886e-06 | 2.899487e-06
599.99997 | 6.829856e-06 | 6.17568e-06 | 5.051822e-06 | 4.244883e-06 | 3.524334e-06 | 2.832615e-06
649.99997 | 6.686873e-06 | 6.027016e-06 | 4.930636e-06 | 4.145486e-06 | 3.442782e-06 | 2.765743e-06
700.000031 | 6.543891e-06 | 5.878353e-06 | 4.80945e-06 | 4.04609e-06 | 3.36123e-06 | 2.698871e-06
750.000031 | 6.400908e-06 | 5.729689e-06 | 4.688265e-06 | 3.946693e-06 | 3.279678e-06 | 2.631999e-06
800.000031 | 6.257926e-06 | 5.581025e-06 | 4.567079e-06 | 3.847297e-06 | 3.198126e-06 | 2.565127e-06
850.000031 | 6.114943e-06 | 5.432362e-06 | 4.445894e-06 | 3.7479e-06 | 3.116574e-06 | 2.498255e-06
900.000031 | 5.971961e-06 | 5.283698e-06 | 4.324708e-06 | 3.648504e-06 | 3.035022e-06 | 2.431383e-06
950.000031 | 5.828978e-06 | 5.135034e-06 | 4.203523e-06 | 3.549107e-06 | 2.953469e-06 | 2.364511e-06
1000.000031 | 5.685995e-06 | 4.98637e-06 | 4.082337e-06 | 3.449711e-06 | 2.871917e-06 | 2.297639e-06
1050.000031 | 5.505176e-06 | 4.811836e-06 | 3.938953e-06 | 3.327024e-06 | 2.767036e-06 | 2.210545e-06
1100.000031 | 5.391298e-06 | 4.68943e-06 | 3.821381e-06 | 3.219613e-06 | 2.67125e-06 | 2.127714e-06
1150.000031 | 5.253792e-06 | 4.574001e-06 | 3.735308e-06 | 3.151457e-06 | 2.617386e-06 | 2.084484e-06
1200.000031 | 5.173078e-06 | 4.469733e-06 | 3.639699e-06 | 3.070095e-06 | 2.551255e-06 | 2.033731e-06
1250.000031 | 5.081931e-06 | 4.372391e-06 | 3.559099e-06 | 3.002226e-06 | 2.493137e-06 | 1.983557e-06
1300.000031 | 5.003207e-06 | 4.281395e-06 | 3.486003e-06 | 2.947253e-06 | 2.45236e-06 | 1.950671e-06
1350.000031 | 4.921483e-06 | 4.202647e-06 | 3.43219e-06 | 2.908724e-06 | 2.422646e-06 | 1.923326e-06
1400.000031 | 4.849014e-06 | 4.144321e-06 | 3.380445e-06 | 2.860582e-06 | 2.379194e-06 | 1.886821e-06
1450.000031 | 4.792855e-06 | 4.075962e-06 | 3.322962e-06 | 2.811848e-06 | 2.336229e-06 | 1.846486e-06
1500.000031 | 4.743695e-06 | 4.033322e-06 | 3.286788e-06 | 2.777116e-06 | 2.302169e-06 | 1.815603e-06
1550.000031 | 4.686185e-06 | 4.001974e-06 | 3.261111e-06 | 2.749083e-06 | 2.271989e-06 | 1.78601e-06
1600.000031 | 4.633521e-06 | 3.955478e-06 | 3.228064e-06 | 2.722234e-06 | 2.249538e-06 | 1.766821e-06
1607.050324 | 4.591631e-06 | 3.913475e-06 | 3.199243e-06 | 2.701627e-06 | 2.233835e-06 | 1.752702e-06
1657.050324 | 4.566941e-06 | 3.884129e-06 | 3.174956e-06 | 2.679572e-06 | 2.209943e-06 | 1.724113e-06
1707.050324 | 4.524745e-06 | 3.853217e-06 | 3.149174e-06 | 2.653789e-06 | 2.184021e-06 | 1.700226e-06
1757.050324 | 4.500843e-06 | 3.824371e-06 | 3.127887e-06 | 2.630152e-06 | 2.153481e-06 | 1.663486e-06
1807.050324 | 4.467828e-06 | 3.77917e-06 | 3.091685e-06 | 2.609662e-06 | 2.146766e-06 | 1.663359e-06
1857.050324 | 4.449279e-06 | 3.752398e-06 | 3.052546e-06 | 2.566445e-06 | 2.107058e-06 | 1.635063e-06
1907.050324 | 4.432674e-06 | 3.740006e-06 | 3.034596e-06 | 2.546298e-06 | 2.08728e-06 | 1.617841e-06
1957.050324 | 4.399761e-06 | 3.708496e-06 | 3.021519e-06 | 2.542398e-06 | 2.08414e-06 | 1.606628e-06
2007.050324 | 4.373063e-06 | 3.681734e-06 | 3.003367e-06 | 2.528793e-06 | 2.072608e-06 | 1.594469e-06
2057.050324 | 4.370946e-06 | 3.658852e-06 | 2.970487e-06 | 2.495775e-06 | 2.041347e-06 | 1.565028e-06
2107.050324 | 4.357985e-06 | 3.649736e-06 | 2.95597e-06 | 2.47581e-06 | 2.017732e-06 | 1.541161e-06
2157.050324 | 4.355852e-06 | 3.632517e-06 | 2.927599e-06 | 2.447603e-06 | 1.994952e-06 | 1.527677e-06
2207.050324 | 4.348537e-06 | 3.625563e-06 | 2.902294e-06 | 2.41351e-06 | 1.961119e-06 | 1.503373e-06
2257.050324 | 4.34733e-06 | 3.60983e-06 | 2.884844e-06 | 2.396563e-06 | 1.944243e-06 | 1.485355e-06
2307.050324 | 4.337762e-06 | 3.594934e-06 | 2.867058e-06 | 2.376363e-06 | 1.922945e-06 | 1.465442e-06
2357.050324 | 4.314509e-06 | 3.564138e-06 | 2.835614e-06 | 2.349782e-06 | 1.903219e-06 | 1.452365e-06
2407.050324 | 4.302108e-06 | 3.54958e-06 | 2.816182e-06 | 2.329251e-06 | 1.883344e-06 | 1.434355e-06
2457.050324 | 4.282973e-06 | 3.550329e-06 | 2.81095e-06 | 2.318384e-06 | 1.870474e-06 | 1.423022e-06
2507.050324 | 4.265326e-06 | 3.549955e-06 | 2.805846e-06 | 2.306816e-06 | 1.854926e-06 | 1.408026e-06
2557.050324 | 4.259472e-06 | 3.531093e-06 | 2.789324e-06 | 2.290754e-06 | 1.836953e-06 | 1.386635e-06
2607.050324 | 4.255593e-06 | 3.511207e-06 | 2.771319e-06 | 2.279059e-06 | 1.831641e-06 | 1.386404e-06
2657.050324 | 4.254475e-06 | 3.506041e-06 | 2.768807e-06 | 2.279664e-06 | 1.83275e-06 | 1.384413e-06
2707.050324 | 4.235343e-06 | 3.489774e-06 | 2.757705e-06 | 2.271947e-06 | 1.828542e-06 | 1.383779e-06
2757.050324 | 4.233656e-06 | 3.487685e-06 | 2.757064e-06 | 2.268678e-06 | 1.819807e-06 | 1.368294e-06
2807.050324 | 4.198582e-06 | 3.460696e-06 | 2.753405e-06 | 2.27597e-06 | 1.832025e-06 | 1.380474e-06
2857.050324 | 4.197132e-06 | 3.455479e-06 | 2.737908e-06 | 2.255929e-06 | 1.8116e-06 | 1.365054e-06
2907.050324 | 4.191101e-06 | 3.452959e-06 | 2.746748e-06 | 2.269767e-06 | 1.824751e-06 | 1.37127e-06
2957.050324 | 4.188971e-06 | 3.454653e-06 | 2.733913e-06 | 2.252698e-06 | 1.809614e-06 | 1.362936e-06
3007.050324 | 4.186488e-06 | 3.462385e-06 | 2.725011e-06 | 2.231816e-06 | 1.782897e-06 | 1.338763e-06
3057.050324 | 4.189182e-06 | 3.463271e-06 | 2.716272e-06 | 2.221674e-06 | 1.773472e-06 | 1.329956e-06
3107.050324 | 4.183231e-06 | 3.472666e-06 | 2.722714e-06 | 2.221358e-06 | 1.766207e-06 | 1.317714e-06
3157.050324 | 4.183491e-06 | 3.475654e-06 | 2.724044e-06 | 2.219821e-06 | 1.76368e-06 | 1.318362e-06
3207.050324 | 4.166782e-06 | 3.476759e-06 | 2.721395e-06 | 2.205889e-06 | 1.738471e-06 | 1.286212e-06
3257.050324 | 4.171129e-06 | 3.459577e-06 | 2.703913e-06 | 2.198482e-06 | 1.740978e-06 | 1.29433e-06
3307.050324 | 4.157598e-06 | 3.447095e-06 | 2.707465e-06 | 2.211595e-06 | 1.758126e-06 | 1.308349e-06
3357.050324 | 4.160836e-06 | 3.436829e-06 | 2.691638e-06 | 2.19913e-06 | 1.751129e-06 | 1.306437e-06
3407.050324 | 4.163573e-06 | 3.42356e-06 | 2.684404e-06 | 2.193399e-06 | 1.742551e-06 | 1.291412e-06
3444.678193 | 4.145584e-06 | 3.422413e-06 | 2.692414e-06 | 2.201064e-06 | 1.747593e-06 | 1.293268e-06
3494.678185 | 4.154901e-06 | 3.425526e-06 | 2.687876e-06 | 2.196687e-06 | 1.745535e-06 | 1.293192e-06
3501.728516 | 4.150531e-06 | 3.412721e-06 | 2.674975e-06 | 2.185417e-06 | 1.737607e-06 | 1.289402e-06
3551.728516 | 4.132096e-06 | 3.399481e-06 | 2.673486e-06 | 2.188391e-06 | 1.743694e-06 | 1.299644e-06
3601.728516 | 4.141144e-06 | 3.383975e-06 | 2.65655e-06 | 2.177628e-06 | 1.739936e-06 | 1.301851e-06
3651.728516 | 4.163517e-06 | 3.383977e-06 | 2.644682e-06 | 2.16751e-06 | 1.736557e-06 | 1.307092e-06
3701.728547 | 4.176047e-06 | 3.397758e-06 | 2.643137e-06 | 2.152169e-06 | 1.710835e-06 | 1.278458e-06
3751.728547 | 4.182752e-06 | 3.390999e-06 | 2.638061e-06 | 2.151914e-06 | 1.714763e-06 | 1.284072e-06
3801.728547 | 4.205264e-06 | 3.392884e-06 | 2.619174e-06 | 2.124703e-06 | 1.687832e-06 | 1.26602e-06
3851.728547 | 4.223064e-06 | 3.406895e-06 | 2.615672e-06 | 2.114067e-06 | 1.676187e-06 | 1.258755e-06
3901.728547 | 4.223637e-06 | 3.405764e-06 | 2.623805e-06 | 2.131675e-06 | 1.698389e-06 | 1.276114e-06
3951.728547 | 4.223417e-06 | 3.407249e-06 | 2.639681e-06 | 2.152174e-06 | 1.716933e-06 | 1.285935e-06
4001.728547 | 4.230254e-06 | 3.410837e-06 | 2.643091e-06 | 2.156307e-06 | 1.719316e-06 | 1.283243e-06
4051.728547 | 4.240244e-06 | 3.408973e-06 | 2.638477e-06 | 2.150855e-06 | 1.713278e-06 | 1.277737e-06
4101.728547 | 4.242369e-06 | 3.413974e-06 | 2.640196e-06 | 2.147644e-06 | 1.705931e-06 | 1.268489e-06
4151.728547 | 4.280854e-06 | 3.437874e-06 | 2.637212e-06 | 2.137606e-06 | 1.698992e-06 | 1.271169e-06
4201.728547 | 4.290661e-06 | 3.440386e-06 | 2.632645e-06 | 2.130333e-06 | 1.691313e-06 | 1.264742e-06
4251.728547 | 4.31058e-06 | 3.440694e-06 | 2.628311e-06 | 2.126305e-06 | 1.688087e-06 | 1.261942e-06
4301.728547 | 4.328265e-06 | 3.431964e-06 | 2.61411e-06 | 2.118038e-06 | 1.687101e-06 | 1.265436e-06
4351.728547 | 4.350685e-06 | 3.428392e-06 | 2.597641e-06 | 2.097327e-06 | 1.66592e-06 | 1.24843e-06
4401.728547 | 4.354574e-06 | 3.436508e-06 | 2.607222e-06 | 2.105497e-06 | 1.671083e-06 | 1.248078e-06
4451.728547 | 4.356895e-06 | 3.442135e-06 | 2.609725e-06 | 2.104162e-06 | 1.667228e-06 | 1.243205e-06
4501.728425 | 4.383778e-06 | 3.442863e-06 | 2.602606e-06 | 2.097267e-06 | 1.660383e-06 | 1.233737e-06
4551.728425 | 4.3925e-06 | 3.426423e-06 | 2.592291e-06 | 2.092629e-06 | 1.659153e-06 | 1.233494e-06
4601.728425 | 4.422589e-06 | 3.424695e-06 | 2.580262e-06 | 2.079857e-06 | 1.646532e-06 | 1.220595e-06
4651.728425 | 4.424441e-06 | 3.418268e-06 | 2.582513e-06 | 2.086438e-06 | 1.654753e-06 | 1.226921e-06
4701.728425 | 4.461771e-06 | 3.434493e-06 | 2.585081e-06 | 2.079576e-06 | 1.638859e-06 | 1.203943e-06
4751.728425 | 4.461886e-06 | 3.41946e-06 | 2.586631e-06 | 2.092314e-06 | 1.657064e-06 | 1.220181e-06
4801.728425 | 4.477719e-06 | 3.408499e-06 | 2.572636e-06 | 2.085411e-06 | 1.659392e-06 | 1.231533e-06
4851.728425 | 4.493997e-06 | 3.420902e-06 | 2.590736e-06 | 2.103494e-06 | 1.673438e-06 | 1.238507e-06
4901.728425 | 4.51558e-06 | 3.433212e-06 | 2.580628e-06 | 2.088291e-06 | 1.662213e-06 | 1.237761e-06
4951.728425 | 4.543558e-06 | 3.445836e-06 | 2.575079e-06 | 2.075855e-06 | 1.648232e-06 | 1.22601e-06
5001.728425 | 4.564911e-06 | 3.458292e-06 | 2.57384e-06 | 2.070903e-06 | 1.64249e-06 | 1.219931e-06
5051.728425 | 4.570453e-06 | 3.485851e-06 | 2.601259e-06 | 2.08608e-06 | 1.64163e-06 | 1.204558e-06
5101.728425 | 4.576834e-06 | 3.505556e-06 | 2.62008e-06 | 2.097585e-06 | 1.645859e-06 | 1.204521e-06
5151.728425 | 4.576619e-06 | 3.51965e-06 | 2.6265e-06 | 2.092325e-06 | 1.630254e-06 | 1.183155e-06
5201.728425 | 4.60172e-06 | 3.520468e-06 | 2.614028e-06 | 2.076222e-06 | 1.61423e-06 | 1.170851e-06
5251.728425 | 4.614512e-06 | 3.52704e-06 | 2.623907e-06 | 2.086737e-06 | 1.621999e-06 | 1.171799e-06
5301.728425 | 4.624515e-06 | 3.532935e-06 | 2.630032e-06 | 2.094748e-06 | 1.629311e-06 | 1.174223e-06
5351.728425 | 4.643502e-06 | 3.530299e-06 | 2.63187e-06 | 2.097071e-06 | 1.627706e-06 | 1.165821e-06
5358.77884 | 4.651634e-06 | 3.541472e-06 | 2.628189e-06 | 2.086891e-06 | 1.616578e-06 | 1.15769e-06
5408.77884 | 4.675884e-06 | 3.566734e-06 | 2.643407e-06 | 2.089959e-06 | 1.607493e-06 | 1.139307e-06
5458.77884 | 4.686379e-06 | 3.565692e-06 | 2.653934e-06 | 2.10267e-06 | 1.615259e-06 | 1.136329e-06
5508.77884 | 4.702992e-06 | 3.552382e-06 | 2.633511e-06 | 2.082751e-06 | 1.60045e-06 | 1.132424e-06
5558.779084 | 4.716906e-06 | 3.559711e-06 | 2.63678e-06 | 2.079509e-06 | 1.591078e-06 | 1.120666e-06
5608.77884 | 4.74904e-06 | 3.561893e-06 | 2.633479e-06 | 2.080109e-06 | 1.595213e-06 | 1.125505e-06
5658.779084 | 4.768089e-06 | 3.584681e-06 | 2.636955e-06 | 2.067189e-06 | 1.571626e-06 | 1.100972e-06
5708.77884 | 4.775223e-06 | 3.585179e-06 | 2.635242e-06 | 2.064126e-06 | 1.568438e-06 | 1.099475e-06
5758.779084 | 4.803187e-06 | 3.594919e-06 | 2.624596e-06 | 2.043823e-06 | 1.544433e-06 | 1.077536e-06
5808.77884 | 4.811487e-06 | 3.603569e-06 | 2.633243e-06 | 2.049296e-06 | 1.546036e-06 | 1.075091e-06
5858.779084 | 4.83652e-06 | 3.59728e-06 | 2.626092e-06 | 2.05147e-06 | 1.556954e-06 | 1.089219e-06
5908.77884 | 4.840166e-06 | 3.607322e-06 | 2.644958e-06 | 2.069925e-06 | 1.569384e-06 | 1.091045e-06
5958.779084 | 4.851474e-06 | 3.613617e-06 | 2.6495e-06 | 2.071778e-06 | 1.56851e-06 | 1.088762e-06
6008.77884 | 4.855278e-06 | 3.613803e-06 | 2.648858e-06 | 2.070971e-06 | 1.566933e-06 | 1.086708e-06
6058.779084 | 4.869326e-06 | 3.62275e-06 | 2.64306e-06 | 2.057665e-06 | 1.550529e-06 | 1.071467e-06
6108.77884 | 4.90331e-06 | 3.64448e-06 | 2.649e-06 | 2.061015e-06 | 1.555406e-06 | 1.078253e-06
6158.779084 | 4.911917e-06 | 3.652297e-06 | 2.646531e-06 | 2.054766e-06 | 1.550546e-06 | 1.07906e-06
6208.77884 | 4.913361e-06 | 3.659077e-06 | 2.66003e-06 | 2.068757e-06 | 1.562463e-06 | 1.086647e-06
6258.779084 | 4.923831e-06 | 3.669209e-06 | 2.665508e-06 | 2.071701e-06 | 1.563993e-06 | 1.088124e-06
6308.77884 | 4.928788e-06 | 3.671156e-06 | 2.664359e-06 | 2.068798e-06 | 1.559783e-06 | 1.083438e-06
6358.779084 | 4.93916e-06 | 3.681175e-06 | 2.671524e-06 | 2.074791e-06 | 1.565053e-06 | 1.087056e-06
6408.77884 | 4.951046e-06 | 3.697188e-06 | 2.678738e-06 | 2.074047e-06 | 1.558274e-06 | 1.077243e-06
6458.779084 | 4.972503e-06 | 3.709269e-06 | 2.683081e-06 | 2.077651e-06 | 1.563543e-06 | 1.084873e-06
6508.77884 | 4.966015e-06 | 3.722832e-06 | 2.698759e-06 | 2.08735e-06 | 1.567384e-06 | 1.084481e-06
6558.779084 | 4.996953e-06 | 3.747915e-06 | 2.699783e-06 | 2.074893e-06 | 1.547229e-06 | 1.063561e-06
6608.77884 | 5.010741e-06 | 3.754558e-06 | 2.70529e-06 | 2.083066e-06 | 1.557526e-06 | 1.072439e-06
6658.779084 | 5.034506e-06 | 3.766595e-06 | 2.713946e-06 | 2.08273e-06 | 1.544495e-06 | 1.046153e-06
6708.77884 | 5.061935e-06 | 3.777179e-06 | 2.721057e-06 | 2.09201e-06 | 1.555494e-06 | 1.055553e-06
6758.779084 | 5.079191e-06 | 3.780753e-06 | 2.722095e-06 | 2.097875e-06 | 1.565497e-06 | 1.066116e-06
6808.77884 | 5.08821e-06 | 3.799327e-06 | 2.730368e-06 | 2.097023e-06 | 1.560278e-06 | 1.063567e-06
6858.779084 | 5.111628e-06 | 3.822008e-06 | 2.729832e-06 | 2.085817e-06 | 1.546925e-06 | 1.055525e-06
6908.77884 | 5.136586e-06 | 3.827954e-06 | 2.720171e-06 | 2.071713e-06 | 1.532237e-06 | 1.041745e-06
6958.779084 | 5.163083e-06 | 3.844453e-06 | 2.716015e-06 | 2.062208e-06 | 1.523592e-06 | 1.036755e-06
7008.77884 | 5.179824e-06 | 3.861332e-06 | 2.726907e-06 | 2.068829e-06 | 1.526926e-06 | 1.038362e-06
7058.779084 | 5.187048e-06 | 3.889992e-06 | 2.751424e-06 | 2.077593e-06 | 1.518548e-06 | 1.015949e-06
7108.77884 | 5.190611e-06 | 3.901105e-06 | 2.757552e-06 | 2.081343e-06 | 1.520932e-06 | 1.017073e-06
7158.779084 | 5.213594e-06 | 3.905843e-06 | 2.751337e-06 | 2.072504e-06 | 1.513489e-06 | 1.014361e-06
7208.77884 | 5.232914e-06 | 3.915349e-06 | 2.758931e-06 | 2.077683e-06 | 1.515508e-06 | 1.012432e-06
7258.779084 | 5.260745e-06 | 3.933682e-06 | 2.770123e-06 | 2.087322e-06 | 1.523389e-06 | 1.016255e-06
7265.829133 | 5.272647e-06 | 3.931354e-06 | 2.763653e-06 | 2.084772e-06 | 1.527145e-06 | 1.026226e-06
7315.829133 | 5.297118e-06 | 3.94893e-06 | 2.765408e-06 | 2.08286e-06 | 1.526924e-06 | 1.029536e-06
7365.829133 | 5.313621e-06 | 3.960212e-06 | 2.773036e-06 | 2.087112e-06 | 1.528274e-06 | 1.029834e-06
7415.829133 | 5.326783e-06 | 3.978233e-06 | 2.792359e-06 | 2.101122e-06 | 1.533031e-06 | 1.023192e-06
7465.829133 | 5.356326e-06 | 3.973955e-06 | 2.772265e-06 | 2.081773e-06 | 1.521178e-06 | 1.023657e-06
7515.829133 | 5.383229e-06 | 4.005289e-06 | 2.791376e-06 | 2.086852e-06 | 1.513399e-06 | 1.007509e-06
7565.829133 | 5.391855e-06 | 4.008168e-06 | 2.79577e-06 | 2.091243e-06 | 1.516147e-06 | 1.007095e-06
7615.829133 | 5.418388e-06 | 4.021954e-06 | 2.789739e-06 | 2.076729e-06 | 1.500592e-06 | 9.981294e-07
7665.829133 | 5.429011e-06 | 4.023992e-06 | 2.793536e-06 | 2.080669e-06 | 1.501883e-06 | 9.943079e-07
7715.829133 | 5.442326e-06 | 4.037779e-06 | 2.79644e-06 | 2.076887e-06 | 1.493751e-06 | 9.834957e-07
7765.829133 | 5.461222e-06 | 4.054834e-06 | 2.810967e-06 | 2.085765e-06 | 1.495867e-06 | 9.788193e-07
7815.829133 | 5.478176e-06 | 4.05203e-06 | 2.807605e-06 | 2.082923e-06 | 1.493882e-06 | 9.780199e-07
7865.829133 | 5.480274e-06 | 4.057237e-06 | 2.814549e-06 | 2.08939e-06 | 1.499192e-06 | 9.815082e-07
7915.829133 | 5.491561e-06 | 4.067328e-06 | 2.822596e-06 | 2.092058e-06 | 1.497342e-06 | 9.782907e-07
7965.829133 | 5.513073e-06 | 4.071904e-06 | 2.816883e-06 | 2.087603e-06 | 1.497235e-06 | 9.829905e-07
8015.829133 | 5.518546e-06 | 4.065655e-06 | 2.814933e-06 | 2.090066e-06 | 1.502705e-06 | 9.894462e-07
8065.829133 | 5.520469e-06 | 4.072226e-06 | 2.820529e-06 | 2.091681e-06 | 1.501115e-06 | 9.878014e-07
8115.829133 | 5.534608e-06 | 4.072007e-06 | 2.818749e-06 | 2.091615e-06 | 1.503814e-06 | 9.93488e-07
8165.829133 | 5.541691e-06 | 4.093215e-06 | 2.843336e-06 | 2.108475e-06 | 1.511351e-06 | 9.937028e-07
8215.829133 | 5.54377e-06 | 4.111847e-06 | 2.855257e-06 | 2.111522e-06 | 1.507635e-06 | 9.881207e-07
8265.829133 | 5.555709e-06 | 4.117625e-06 | 2.857706e-06 | 2.115903e-06 | 1.515036e-06 | 9.972379e-07
8315.829133 | 5.55305e-06 | 4.115188e-06 | 2.867647e-06 | 2.131101e-06 | 1.529963e-06 | 1.004907e-06
8365.829133 | 5.560646e-06 | 4.13439e-06 | 2.887571e-06 | 2.147751e-06 | 1.541891e-06 | 1.010418e-06
8415.829133 | 5.593114e-06 | 4.153287e-06 | 2.893138e-06 | 2.151642e-06 | 1.548363e-06 | 1.02122e-06
8465.829133 | 5.602777e-06 | 4.158339e-06 | 2.905155e-06 | 2.164297e-06 | 1.558815e-06 | 1.026949e-06
8515.829133 | 5.638284e-06 | 4.185233e-06 | 2.904787e-06 | 2.152394e-06 | 1.545036e-06 | 1.020497e-06
8565.829133 | 5.670615e-06 | 4.201459e-06 | 2.904067e-06 | 2.143209e-06 | 1.531199e-06 | 1.006414e-06
8615.829133 | 5.688734e-06 | 4.204462e-06 | 2.912834e-06 | 2.149847e-06 | 1.529808e-06 | 9.938469e-07
8665.829133 | 5.703e-06 | 4.215643e-06 | 2.932519e-06 | 2.173026e-06 | 1.552773e-06 | 1.012386e-06
8715.829133 | 5.732503e-06 | 4.228642e-06 | 2.939175e-06 | 2.182766e-06 | 1.565233e-06 | 1.02368e-06
8765.829133 | 5.748884e-06 | 4.247359e-06 | 2.948843e-06 | 2.184541e-06 | 1.562949e-06 | 1.023054e-06
8815.829133 | 5.779861e-06 | 4.265809e-06 | 2.958663e-06 | 2.190006e-06 | 1.565855e-06 | 1.024542e-06
8865.829133 | 5.811817e-06 | 4.258929e-06 | 2.950764e-06 | 2.186074e-06 | 1.564205e-06 | 1.022478e-06
8915.829133 | 5.840246e-06 | 4.274112e-06 | 2.954066e-06 | 2.189484e-06 | 1.571213e-06 | 1.033609e-06
8965.829133 | 5.879868e-06 | 4.285901e-06 | 2.964572e-06 | 2.201714e-06 | 1.583232e-06 | 1.0435e-06
9015.829133 | 5.901981e-06 | 4.312292e-06 | 2.980708e-06 | 2.201634e-06 | 1.567018e-06 | 1.016872e-06
9065.829133 | 5.932724e-06 | 4.324229e-06 | 2.983003e-06 | 2.203176e-06 | 1.570071e-06 | 1.021948e-06
9115.829133 | 5.960651e-06 | 4.338749e-06 | 2.992484e-06 | 2.211554e-06 | 1.57812e-06 | 1.029763e-06
9165.829133 | 5.992062e-06 | 4.34873e-06 | 3.001102e-06 | 2.216752e-06 | 1.578026e-06 | 1.024456e-06
9172.879426 | 6.029737e-06 | 4.365873e-06 | 3.013863e-06 | 2.228092e-06 | 1.586363e-06 | 1.027653e-06
9222.879426 | 6.080642e-06 | 4.388281e-06 | 3.011617e-06 | 2.215567e-06 | 1.569399e-06 | 1.011445e-06
9272.879914 | 6.132304e-06 | 4.414042e-06 | 3.025011e-06 | 2.226873e-06 | 1.579207e-06 | 1.016905e-06
9322.879426 | 6.171913e-06 | 4.415444e-06 | 3.02691e-06 | 2.235792e-06 | 1.59381e-06 | 1.033236e-06
9372.879426 | 6.206883e-06 | 4.414068e-06 | 3.015726e-06 | 2.228357e-06 | 1.593347e-06 | 1.040309e-06
9422.879426 | 6.2472e-06 | 4.41553e-06 | 3.006122e-06 | 2.220189e-06 | 1.590221e-06 | 1.045321e-06
9472.879914 | 6.292744e-06 | 4.444964e-06 | 3.020617e-06 | 2.227362e-06 | 1.591792e-06 | 1.042509e-06
9522.879426 | 6.322033e-06 | 4.45768e-06 | 3.020622e-06 | 2.221539e-06 | 1.583516e-06 | 1.035174e-06
9572.879426 | 6.362965e-06 | 4.458897e-06 | 3.011324e-06 | 2.216128e-06 | 1.586055e-06 | 1.046203e-06
9622.879426 | 6.392141e-06 | 4.475532e-06 | 3.021812e-06 | 2.22141e-06 | 1.586595e-06 | 1.043251e-06
9672.879914 | 6.420201e-06 | 4.497846e-06 | 3.037388e-06 | 2.233694e-06 | 1.594604e-06 | 1.043883e-06
9722.879426 | 6.459526e-06 | 4.522703e-06 | 3.047603e-06 | 2.237342e-06 | 1.594091e-06 | 1.040343e-06
9772.879426 | 6.500564e-06 | 4.538386e-06 | 3.045693e-06 | 2.229899e-06 | 1.586073e-06 | 1.035509e-06
9822.879426 | 6.52589e-06 | 4.561803e-06 | 3.05594e-06 | 2.232017e-06 | 1.582906e-06 | 1.029386e-06
9872.879914 | 6.548225e-06 | 4.587883e-06 | 3.075795e-06 | 2.240589e-06 | 1.579635e-06 | 1.016972e-06
9922.879426 | 6.583629e-06 | 4.594183e-06 | 3.072095e-06 | 2.239861e-06 | 1.58435e-06 | 1.026031e-06
9972.879426 | 6.607994e-06 | 4.613886e-06 | 3.078233e-06 | 2.240312e-06 | 1.5836e-06 | 1.028273e-06
10022.88 | 6.627222e-06 | 4.634836e-06 | 3.082442e-06 | 2.233135e-06 | 1.571102e-06 | 1.018465e-06
10072.88 | 6.657814e-06 | 4.63714e-06 | 3.083312e-06 | 2.237073e-06 | 1.575971e-06 | 1.020845e-06
10122.88 | 6.698483e-06 | 4.673654e-06 | 3.102098e-06 | 2.245385e-06 | 1.577836e-06 | 1.020301e-06
10172.88 | 6.722034e-06 | 4.713045e-06 | 3.123927e-06 | 2.254788e-06 | 1.579578e-06 | 1.019761e-06
10222.88 | 6.769707e-06 | 4.736922e-06 | 3.129562e-06 | 2.256055e-06 | 1.581557e-06 | 1.024681e-06
10272.88 | 6.793076e-06 | 4.749795e-06 | 3.140404e-06 | 2.269509e-06 | 1.596256e-06 | 1.035399e-06
10322.88 | 6.826278e-06 | 4.7862e-06 | 3.160208e-06 | 2.283256e-06 | 1.608583e-06 | 1.047713e-06
10372.88 | 6.864492e-06 | 4.801138e-06 | 3.167304e-06 | 2.295559e-06 | 1.627146e-06 | 1.068317e-06
10422.88 | 6.900907e-06 | 4.823403e-06 | 3.175135e-06 | 2.300269e-06 | 1.632227e-06 | 1.074446e-06
10472.88 | 6.937322e-06 | 4.845668e-06 | 3.182966e-06 | 2.304979e-06 | 1.637308e-06 | 1.080575e-06
10522.88 | 6.973737e-06 | 4.867933e-06 | 3.190797e-06 | 2.309689e-06 | 1.642389e-06 | 1.086704e-06
10572.88 | 7.010152e-06 | 4.890198e-06 | 3.198628e-06 | 2.314399e-06 | 1.647471e-06 | 1.092833e-06
10622.88 | 7.046567e-06 | 4.912462e-06 | 3.206459e-06 | 2.319109e-06 | 1.652552e-06 | 1.098962e-06
10672.88 | 7.082982e-06 | 4.934727e-06 | 3.214289e-06 | 2.32382e-06 | 1.657633e-06 | 1.105091e-06
10722.88 | 7.119397e-06 | 4.956992e-06 | 3.22212e-06 | 2.32853e-06 | 1.662715e-06 | 1.11122e-06
10772.88 | 7.155812e-06 | 4.979257e-06 | 3.229951e-06 | 2.33324e-06 | 1.667796e-06 | 1.117349e-06
10822.88 | 7.192227e-06 | 5.001522e-06 | 3.237782e-06 | 2.33795e-06 | 1.672877e-06 | 1.123478e-06
10872.88 | 7.228642e-06 | 5.023786e-06 | 3.245613e-06 | 2.34266e-06 | 1.677958e-06 | 1.129607e-06
10922.88 | 7.265057e-06 | 5.046051e-06 | 3.253444e-06 | 2.34737e-06 | 1.68304e-06 | 1.135736e-06
10972.88 | 7.301472e-06 | 5.068316e-06 | 3.261275e-06 | 2.352081e-06 | 1.688121e-06 | 1.141865e-06
11022.88 | 7.337887e-06 | 5.090581e-06 | 3.269106e-06 | 2.356791e-06 | 1.693202e-06 | 1.147994e-06
11072.88 | 7.374302e-06 | 5.112846e-06 | 3.276937e-06 | 2.361501e-06 | 1.698283e-06 | 1.154123e-06
11079.93 | 7.410717e-06 | 5.13511e-06 | 3.284768e-06 | 2.366211e-06 | 1.703365e-06 | 1.160252e-06
11129.93 | 7.447132e-06 | 5.157375e-06 | 3.292599e-06 | 2.370921e-06 | 1.708446e-06 | 1.166381e-06
11179.93 | 7.483547e-06 | 5.17964e-06 | 3.30043e-06 | 2.375631e-06 | 1.713527e-06 | 1.17251e-06
11229.93 | 7.519962e-06 | 5.201905e-06 | 3.308261e-06 | 2.380341e-06 | 1.718608e-06 | 1.178639e-06
11279.93 | 7.556377e-06 | 5.22417e-06 | 3.316091e-06 | 2.385052e-06 | 1.72369e-06 | 1.184768e-06