## 223 MPa - strain
Strain | Temperature (°C)
Time (sec) | 600 | 595 | 590 | 585 | 580 | 575
0 | 0 | 0 | 0 | 0 | 0 | 0
75 | 0.001323914 | 0.001095214 | 0.0008972577 | 0.0007330189 | 0.0006521433 | 0.0005876668
150 | 0.002321429 | 0.002136524 | 0.001628457 | 0.001186569 | 0.001015021 | 0.000919403
225 | 0.003173429 | 0.002801482 | 0.00225195 | 0.001700251 | 0.001398108 | 0.001159322
300 | 0.003993882 | 0.003318989 | 0.002672686 | 0.002287338 | 0.002111342 | 0.001932546
375 | 0.004661358 | 0.00400856 | 0.003205734 | 0.002652969 | 0.002399319 | 0.002187184
450 | 0.005431715 | 0.00476514 | 0.003781244 | 0.003042605 | 0.002677672 | 0.002368979
525 | 0.006285855 | 0.005279914 | 0.004193514 | 0.0033687 | 0.002933946 | 0.002549302
600 | 0.006720174 | 0.00584313 | 0.004769038 | 0.003787368 | 0.003243555 | 0.002774851
675 | 0.007288678 | 0.006206111 | 0.005093771 | 0.004144428 | 0.003608385 | 0.00313399
750 | 0.007628313 | 0.006753614 | 0.005701817 | 0.004609 | 0.003952908 | 0.003365185
825 | 0.008395496 | 0.007218387 | 0.00580884 | 0.004762938 | 0.004238164 | 0.003765744
900 | 0.008985157 | 0.007940953 | 0.006363824 | 0.005018323 | 0.004313003 | 0.003720567
975 | 0.009399566 | 0.008237837 | 0.006758688 | 0.005422974 | 0.004685385 | 0.004042869
1050 | 0.009687486 | 0.008511818 | 0.007040855 | 0.005719004 | 0.004976639 | 0.004318523
1125 | 0.01045045 | 0.009030718 | 0.00732129 | 0.005900193 | 0.005140701 | 0.004475121
1200 | 0.0106974 | 0.009487884 | 0.00767018 | 0.006137713 | 0.005363563 | 0.00471781
1275 | 0.01122539 | 0.009953798 | 0.008135026 | 0.006502594 | 0.00558641 | 0.004776554
1350 | 0.01161429 | 0.01021821 | 0.00817335 | 0.00659481 | 0.005798631 | 0.005110468
1425 | 0.0120772 | 0.01051301 | 0.008569879 | 0.006922875 | 0.00603266 | 0.00525507
1500 | 0.01236089 | 0.01078898 | 0.008878185 | 0.007215865 | 0.006275855 | 0.005435965
1575 | 0.0128225 | 0.01126611 | 0.009274269 | 0.007508671 | 0.006508536 | 0.005614346
1607.050293 | 0.0130629 | 0.01167404 | 0.009662689 | 0.007740322 | 0.006644491 | 0.005679826
1682.050415 | 0.01351928 | 0.01186015 | 0.009659787 | 0.007797601 | 0.006792058 | 0.005916221
1757.050415 | 0.01385187 | 0.01217042 | 0.01004993 | 0.00809957 | 0.006971363 | 0.0059604
1832.050415 | 0.01410658 | 0.01241329 | 0.01021851 | 0.008242554 | 0.007151498 | 0.006202001
1907.050415 | 0.01435889 | 0.01272577 | 0.01052146 | 0.008511569 | 0.007385651 | 0.006393279
1982.050171 | 0.014726 | 0.01316079 | 0.01081401 | 0.008659472 | 0.007473743 | 0.006442771
2057.050415 | 0.01516148 | 0.01337015 | 0.01094522 | 0.008844976 | 0.007676996 | 0.00663678
2132.050415 | 0.01532491 | 0.01366032 | 0.01122778 | 0.009072255 | 0.007916441 | 0.00691614
2207.050415 | 0.01574678 | 0.01386574 | 0.01138421 | 0.009235608 | 0.008028361 | 0.006941795
2282.050171 | 0.01596485 | 0.01419749 | 0.01167755 | 0.00942613 | 0.008162616 | 0.007044759
2357.050415 | 0.01624956 | 0.01444368 | 0.01187397 | 0.009510963 | 0.00820786 | 0.007088942
2432.050415 | 0.01648794 | 0.01477687 | 0.0121178 | 0.009713778 | 0.00840653 | 0.007273904
2507.050415 | 0.01684631 | 0.01488534 | 0.01221332 | 0.009886839 | 0.008609961 | 0.007483955
2582.050171 | 0.01714589 | 0.01535355 | 0.01261552 | 0.01018086 | 0.008818734 | 0.007602745
2657.050415 | 0.01747772 | 0.01558011 | 0.01278769 | 0.01039888 | 0.009080961 | 0.007888752
2732.050415 | 0.01760814 | 0.0156519 | 0.01285999 | 0.01041351 | 0.009090414 | 0.007930208
2807.050415 | 0.01808886 | 0.01585808 | 0.01301704 | 0.01058186 | 0.009217475 | 0.007987651
2882.050171 | 0.01819079 | 0.01623731 | 0.01347982 | 0.01089076 | 0.009417159 | 0.008109788
2957.050415 | 0.0183788 | 0.01643347 | 0.01368007 | 0.01098145 | 0.009448767 | 0.008124107
3032.050415 | 0.01878625 | 0.01673808 | 0.01382896 | 0.01118916 | 0.00969216 | 0.008355709
3107.050415 | 0.01885587 | 0.01715185 | 0.0141426 | 0.01132579 | 0.009778329 | 0.008438726
3182.050171 | 0.01921589 | 0.01718036 | 0.01410136 | 0.01132154 | 0.009819328 | 0.008519952
3257.050415 | 0.01950576 | 0.01740696 | 0.01438289 | 0.01159491 | 0.01001517 | 0.008617619
3332.050415 | 0.01989328 | 0.01763873 | 0.01447808 | 0.01167149 | 0.0101302 | 0.00878398
3407.050415 | 0.02002296 | 0.01785114 | 0.01469342 | 0.01182155 | 0.01022208 | 0.008820679
3482.050171 | 0.02040285 | 0.01807723 | 0.01485476 | 0.0119683 | 0.0103598 | 0.008943565
3514.100708 | 0.02051582 | 0.01827967 | 0.01507765 | 0.01218306 | 0.0105809 | 0.009169187
3589.100708 | 0.02080494 | 0.01863424 | 0.01534596 | 0.01231025 | 0.01064107 | 0.009190661
3664.100463 | 0.02119427 | 0.01868804 | 0.01529561 | 0.01237879 | 0.01076909 | 0.009340276
3739.100463 | 0.02136292 | 0.01899648 | 0.0155766 | 0.01255441 | 0.01087461 | 0.00938912
3814.100463 | 0.02170589 | 0.01917717 | 0.0157494 | 0.01265195 | 0.01093122 | 0.00942929
3889.100952 | 0.02190489 | 0.01961682 | 0.01601083 | 0.01280832 | 0.01104233 | 0.009494215
3964.100463 | 0.02223841 | 0.01954041 | 0.01599437 | 0.01291645 | 0.01122585 | 0.009739968
4039.100952 | 0.02241732 | 0.01981634 | 0.01617418 | 0.01309253 | 0.01140598 | 0.009895663
4114.100463 | 0.02269887 | 0.02024941 | 0.01637197 | 0.01306926 | 0.01133851 | 0.009851018
4189.100463 | 0.02294833 | 0.02036344 | 0.01670582 | 0.0134676 | 0.01162803 | 0.009977479
4264.100952 | 0.02301491 | 0.02059807 | 0.01691524 | 0.01356112 | 0.01171685 | 0.01010533
4339.100463 | 0.02351334 | 0.02079737 | 0.0169063 | 0.01364383 | 0.01188355 | 0.0103253
4414.100463 | 0.02361169 | 0.02089385 | 0.01701247 | 0.0137467 | 0.01197346 | 0.01040464
4489.100952 | 0.02395037 | 0.02106103 | 0.01732091 | 0.01395919 | 0.01205771 | 0.01037302
4564.100463 | 0.02412285 | 0.02135963 | 0.01741892 | 0.0140777 | 0.01222641 | 0.0105711
4639.100952 | 0.02441122 | 0.02155837 | 0.01772468 | 0.0142686 | 0.01231477 | 0.01058321
4714.100463 | 0.02467031 | 0.02178422 | 0.01776722 | 0.01433851 | 0.01246269 | 0.01080223
4789.100463 | 0.02483987 | 0.02215451 | 0.01810784 | 0.01444657 | 0.01243187 | 0.01068499
4864.100952 | 0.0250801 | 0.02240762 | 0.0181588 | 0.01438891 | 0.01237241 | 0.010659
4939.100463 | 0.02535183 | 0.02260036 | 0.01833982 | 0.01458956 | 0.01257415 | 0.01084886
5014.100463 | 0.02567303 | 0.02269711 | 0.01851261 | 0.01489011 | 0.01289326 | 0.01112781
5089.100952 | 0.02583761 | 0.02292314 | 0.01876099 | 0.01497085 | 0.01285439 | 0.01100374
5164.100463 | 0.02611896 | 0.02315507 | 0.01882398 | 0.01507618 | 0.01304696 | 0.01127946
5239.100952 | 0.02634975 | 0.02326483 | 0.01888486 | 0.01512374 | 0.0130806 | 0.01129695
5314.100463 | 0.02670633 | 0.02367388 | 0.01922769 | 0.01531908 | 0.01317675 | 0.0113177
5389.100463 | 0.02693325 | 0.02370612 | 0.01926026 | 0.01537457 | 0.01325048 | 0.01140304
5421.151245 | 0.02704218 | 0.02401111 | 0.01945686 | 0.01542126 | 0.01322345 | 0.01132917
5496.151245 | 0.02746743 | 0.02426162 | 0.01966033 | 0.01565693 | 0.01346701 | 0.01154991
5571.150756 | 0.02748484 | 0.02431095 | 0.01970982 | 0.015791 | 0.01365484 | 0.0117757
5646.151245 | 0.02772316 | 0.02445463 | 0.01980885 | 0.01582842 | 0.01370684 | 0.01187276
5721.150756 | 0.02783439 | 0.02471438 | 0.02013839 | 0.01606392 | 0.01381892 | 0.01186093
5796.150756 | 0.02820979 | 0.02494749 | 0.02019274 | 0.01609563 | 0.01388823 | 0.01197384
5871.151245 | 0.02838325 | 0.02522739 | 0.02039487 | 0.01621136 | 0.01397217 | 0.01203721
5946.150756 | 0.02862681 | 0.02523524 | 0.0205759 | 0.01645044 | 0.01413921 | 0.01209902
6021.151245 | 0.02882841 | 0.02558184 | 0.02056501 | 0.01631812 | 0.0140737 | 0.01214227
6096.151245 | 0.0290545 | 0.02570924 | 0.0208649 | 0.01666161 | 0.0143521 | 0.01232404
6171.150756 | 0.02927309 | 0.02595015 | 0.02110309 | 0.01676392 | 0.01439671 | 0.01234851
6246.151245 | 0.02943198 | 0.02606999 | 0.02122441 | 0.01686614 | 0.01448921 | 0.012447
6321.150756 | 0.02959731 | 0.02642348 | 0.02150839 | 0.01707405 | 0.01465389 | 0.01256389
6396.150756 | 0.03006574 | 0.02670624 | 0.02150595 | 0.01696001 | 0.01452969 | 0.01245621
6471.151245 | 0.03027321 | 0.02684701 | 0.02162572 | 0.01711427 | 0.01471129 | 0.01264633
6546.150756 | 0.03035479 | 0.02713374 | 0.02187686 | 0.01723705 | 0.01476991 | 0.01267365
6621.151245 | 0.03063575 | 0.02713924 | 0.02198677 | 0.01742168 | 0.01495874 | 0.01284397
6696.151245 | 0.0308936 | 0.0273647 | 0.02203868 | 0.01744566 | 0.01500228 | 0.01290897
6771.150756 | 0.03107358 | 0.02768496 | 0.02235814 | 0.01762933 | 0.01509353 | 0.01292672
6846.151245 | 0.03154455 | 0.02771701 | 0.02225639 | 0.01769252 | 0.0152701 | 0.01317938
6921.150756 | 0.03157916 | 0.02795487 | 0.0225278 | 0.01786695 | 0.01536076 | 0.01320007
6996.150756 | 0.03168505 | 0.02830955 | 0.02287284 | 0.01799259 | 0.01537226 | 0.01314086
7071.151245 | 0.03190124 | 0.02820771 | 0.02286916 | 0.01821714 | 0.01567238 | 0.0134536
7146.150756 | 0.03233807 | 0.02848455 | 0.02289998 | 0.01812225 | 0.01558659 | 0.0134126
7221.151245 | 0.03241182 | 0.02875549 | 0.02319565 | 0.01825998 | 0.01561273 | 0.01336178
7253.201538 | 0.03263663 | 0.02882817 | 0.02323261 | 0.01843114 | 0.01584091 | 0.01359304
7328.201049 | 0.03281747 | 0.02931013 | 0.02353555 | 0.01851041 | 0.01586645 | 0.01362223
7403.201538 | 0.03290934 | 0.02928573 | 0.02380182 | 0.01881071 | 0.01607493 | 0.01372355
7478.201538 | 0.03330625 | 0.02955715 | 0.02383266 | 0.01879826 | 0.0160802 | 0.01374712
7553.201049 | 0.03363155 | 0.029707 | 0.02390255 | 0.0188868 | 0.01618501 | 0.01385528
7628.201538 | 0.0336468 | 0.02996837 | 0.02411423 | 0.01900604 | 0.01627921 | 0.01393836
7703.201049 | 0.03400011 | 0.03016484 | 0.02426958 | 0.01912163 | 0.01635093 | 0.01397364
7778.201538 | 0.03418801 | 0.03023554 | 0.0244143 | 0.01932687 | 0.01656824 | 0.01417639
7853.201538 | 0.03444159 | 0.03055303 | 0.02454833 | 0.01933553 | 0.01653779 | 0.01413176
7928.201538 | 0.03471668 | 0.03071526 | 0.02473751 | 0.01951999 | 0.01669587 | 0.01426112
8003.201538 | 0.03486836 | 0.03088004 | 0.02486676 | 0.01957539 | 0.01672474 | 0.0142782
8078.201538 | 0.03509383 | 0.03110967 | 0.0250224 | 0.01975312 | 0.01692334 | 0.01448726
8153.201538 | 0.03522466 | 0.0311972 | 0.02513715 | 0.01988052 | 0.01705403 | 0.01462216
8228.201538 | 0.03549395 | 0.03147823 | 0.02519769 | 0.01987247 | 0.017033 | 0.01456957
8303.201538 | 0.03585771 | 0.03169464 | 0.02541706 | 0.02001171 | 0.01711241 | 0.01461536
8378.201538 | 0.03598227 | 0.03172794 | 0.02546323 | 0.02013012 | 0.01728926 | 0.01484218
8453.200561 | 0.03619672 | 0.03210462 | 0.02575539 | 0.02029625 | 0.01737611 | 0.01485688
8528.201538 | 0.03652376 | 0.03228597 | 0.02580266 | 0.02028749 | 0.01737971 | 0.0148993
8603.201538 | 0.03664442 | 0.03244224 | 0.02614202 | 0.0205685 | 0.01753458 | 0.01491713
8678.201538 | 0.03699928 | 0.03239554 | 0.0260524 | 0.02062691 | 0.01767524 | 0.01510545
8753.201538 | 0.03708169 | 0.03271588 | 0.02629369 | 0.02078029 | 0.01781069 | 0.01523698
8828.200561 | 0.03732797 | 0.03294672 | 0.02641568 | 0.02078819 | 0.01776791 | 0.01516693
8903.201538 | 0.03760786 | 0.03305668 | 0.026533 | 0.02085584 | 0.0178086 | 0.01519905
8978.201538 | 0.03770798 | 0.03352464 | 0.02675092 | 0.02087082 | 0.01776865 | 0.01513923
9053.201538 | 0.03793647 | 0.03346408 | 0.02690789 | 0.02121289 | 0.01813163 | 0.01547338
9128.201538 | 0.03823294 | 0.03375299 | 0.02698563 | 0.0212266 | 0.0181554 | 0.01551926
9203.200561 | 0.0382827 | 0.03393298 | 0.02725939 | 0.02147923 | 0.01834049 | 0.01561151
9235.251342 | 0.03875297 | 0.0341239 | 0.02725402 | 0.02141612 | 0.01830153 | 0.0156226
9310.252319 | 0.03889819 | 0.03438285 | 0.02742658 | 0.02146078 | 0.01828498 | 0.01557119
9385.251342 | 0.03911874 | 0.03450421 | 0.02766444 | 0.0217017 | 0.01848192 | 0.01571418
9460.251342 | 0.03944399 | 0.03463896 | 0.02775855 | 0.02178363 | 0.01853199 | 0.01572649
9535.251342 | 0.03952545 | 0.03495986 | 0.02798234 | 0.02186401 | 0.01856878 | 0.0157476
9610.251342 | 0.03976927 | 0.03496036 | 0.02798923 | 0.02200584 | 0.01876735 | 0.01596595
9685.252319 | 0.03996298 | 0.03519939 | 0.02807792 | 0.02203965 | 0.01881403 | 0.01603116
9760.252319 | 0.0402244 | 0.03540672 | 0.02837973 | 0.02227854 | 0.01894897 | 0.01605977
9835.251342 | 0.04028548 | 0.03572338 | 0.02859763 | 0.02235236 | 0.01900257 | 0.01614161
9910.251342 | 0.04062581 | 0.03576957 | 0.02855 | 0.02241397 | 0.01913504 | 0.01631455
9985.251342 | 0.0407851 | 0.03593029 | 0.02873697 | 0.02256815 | 0.01923984 | 0.01636303
10060.25 | 0.04124867 | 0.036258 | 0.02889312 | 0.02262309 | 0.0192671 | 0.01638981
10135.25 | 0.04130065 | 0.03642781 | 0.02895894 | 0.02262678 | 0.01926644 | 0.01638901
10135.44 | 0.04155382 | 0.03648731 | 0.02910048 | 0.02272112 | 0.01930846 | 0.01639828
10210.44429 | 0.04177147 | 0.03668617 | 0.02922029 | 0.02278036 | 0.01933315 | 0.01638782
10285.44 | 0.04190739 | 0.03708416 | 0.02951442 | 0.02289205 | 0.01938324 | 0.01643193
10360.44 | 0.04231175 | 0.03706566 | 0.02938591 | 0.0229809 | 0.01958301 | 0.01666001
10435.44 | 0.04244261 | 0.03729686 | 0.02972282 | 0.02326562 | 0.0198186 | 0.01685743
10510.44 | 0.04259705 | 0.03755449 | 0.0298905 | 0.02330491 | 0.0197783 | 0.01675694
10585.44 | 0.04277765 | 0.03779905 | 0.03009389 | 0.02337689 | 0.01978008 | 0.01671681
10660.44 | 0.04303176 | 0.03785022 | 0.03020458 | 0.02355875 | 0.01999806 | 0.01695875
10735.44 | 0.04330915 | 0.03815246 | 0.03039483 | 0.02366561 | 0.02004712 | 0.01695333
10810.44 | 0.04357969 | 0.03847174 | 0.03047752 | 0.02364634 | 0.02007116 | 0.01705495
10885.44 | 0.04388364 | 0.03844508 | 0.03052549 | 0.02373593 | 0.02010718 | 0.01701014
10960.44 | 0.04402221 | 0.0387588 | 0.03070253 | 0.02388815 | 0.02027135 | 0.01718024
10992.49 | 0.04420009 | 0.03891453 | 0.030984 | 0.02408954 | 0.02038289 | 0.01722217
11067.49 | 0.04437672 | 0.03920207 | 0.03104214 | 0.02412517 | 0.02048235 | 0.01739082
11142.49 | 0.04469501 | 0.03933129 | 0.0311061 | 0.02415824 | 0.02047492 | 0.01733667
11217.49 | 0.04490395 | 0.0395535 | 0.03135743 | 0.02435012 | 0.02063059 | 0.01746256
11292.49 | 0.04524188 | 0.03979079 | 0.03136659 | 0.02429049 | 0.02059422 | 0.01747147
11367.49 | 0.04543489 | 0.03996228 | 0.03161453 | 0.02464092 | 0.02093577 | 0.0177446
11442.49 | 0.04564171 | 0.04011941 | 0.03172463 | 0.02470511 | 0.02099814 | 0.01781999
11517.49 | 0.0457416 | 0.04035031 | 0.03187736 | 0.02467451 | 0.02089146 | 0.01768898
11592.49 | 0.04605645 | 0.04043608 | 0.03194631 | 0.02485039 | 0.02111571 | 0.0179282
11667.49 | 0.04637383 | 0.04066919 | 0.03215185 | 0.02500395 | 0.02122752 | 0.01800235
11742.49 | 0.04651122 | 0.04084132 | 0.03227611 | 0.02504987 | 0.02124722 | 0.0180179
11817.49 | 0.0468401 | 0.04105126 | 0.03235079 | 0.02505813 | 0.02122733 | 0.0179839
11892.49 | 0.04705371 | 0.04126312 | 0.03273925 | 0.02530953 | 0.02132027 | 0.01793235
11967.49 | 0.04721237 | 0.04153694 | 0.03277379 | 0.02532911 | 0.02141732 | 0.01811673
12042.49 | 0.04732131 | 0.04182169 | 0.03295139 | 0.02540442 | 0.02148272 | 0.01819391
12117.49 | 0.04774022 | 0.0418293 | 0.03304427 | 0.02561251 | 0.02166913 | 0.01830955
12192.49 | 0.0478854 | 0.04207181 | 0.03325715 | 0.02578041 | 0.02181393 | 0.01842923
12267.49 | 0.0481795 | 0.04227835 | 0.03328279 | 0.02566483 | 0.0216773 | 0.0183144
12342.49 | 0.0485623 | 0.04247601 | 0.03341636 | 0.02580908 | 0.02180621 | 0.01841313
12417.49 | 0.04876637 | 0.04276927 | 0.03359871 | 0.02581998 | 0.02175418 | 0.01834428
12492.49 | 0.04878267 | 0.04292002 | 0.03383324 | 0.026101 | 0.02203223 | 0.01858898
12567.49 | 0.04916932 | 0.0431807 | 0.03388094 | 0.02603817 | 0.02195569 | 0.01853565
12642.49 | 0.04936481 | 0.04336359 | 0.03411108 | 0.02627087 | 0.02215614 | 0.0186848
12717.49 | 0.04956585 | 0.04364146 | 0.03424962 | 0.02637079 | 0.02226288 | 0.01879325
12792.49 | 0.04977939 | 0.04370067 | 0.03433426 | 0.02642468 | 0.02232437 | 0.01889377
12867.49 | 0.05005542 | 0.04386687 | 0.03450399 | 0.02665014 | 0.02252122 | 0.01900957
12899.55 | 0.05039401 | 0.04418453 | 0.03458357 | 0.0265926 | 0.0224419 | 0.01893973
12974.55 | 0.05042034 | 0.04440985 | 0.03494421 | 0.02684217 | 0.02258469 | 0.01899372
13049.55 | 0.05083944 | 0.04462647 | 0.03488806 | 0.02673143 | 0.02249941 | 0.0189492
13124.54 | 0.05104166 | 0.04475607 | 0.03503576 | 0.02688817 | 0.02264529 | 0.01907183
13199.55 | 0.0512787 | 0.0450146 | 0.03528296 | 0.02704376 | 0.02273785 | 0.01912301
13274.55 | 0.05151757 | 0.04502126 | 0.03539566 | 0.02721865 | 0.02290759 | 0.0192705
13349.55 | 0.05177094 | 0.04529151 | 0.03550802 | 0.02722836 | 0.02289135 | 0.01924281
13424.54 | 0.05189327 | 0.04558164 | 0.03562018 | 0.02725082 | 0.02293749 | 0.01934156
13499.55 | 0.05230498 | 0.04585547 | 0.03571712 | 0.02730457 | 0.02298375 | 0.01937659
13574.55 | 0.05244178 | 0.04592883 | 0.03593354 | 0.0274976 | 0.02312814 | 0.01948058
13649.55 | 0.05269154 | 0.04613786 | 0.0361733 | 0.02778927 | 0.02338048 | 0.01963913
13724.54 | 0.0529824 | 0.04645069 | 0.0363419 | 0.02770971 | 0.0232151 | 0.01947441
13799.55 | 0.05335615 | 0.04645809 | 0.03621936 | 0.02779697 | 0.0234172 | 0.01971539
13874.55 | 0.05355075 | 0.04683187 | 0.03658739 | 0.02797111 | 0.02348976 | 0.01973882
13949.55 | 0.05358991 | 0.04706753 | 0.03676934 | 0.02797969 | 0.02342334 | 0.01964912
14024.54 | 0.05405325 | 0.04737093 | 0.03692041 | 0.02814384 | 0.02359363 | 0.01979508
14099.55 | 0.05414322 | 0.04752151 | 0.03717969 | 0.02839258 | 0.02380636 | 0.0199595
14174.55 | 0.05451437 | 0.04774927 | 0.03728423 | 0.0284085 | 0.02377717 | 0.01989681
14249.55 | 0.05485967 | 0.04776778 | 0.03714999 | 0.02833909 | 0.02379937 | 0.02001568
14324.54 | 0.05493155 | 0.04806197 | 0.03739869 | 0.02850929 | 0.0239169 | 0.02007632

## 223 MPa - strain rate
Strain rate (s-1) | Temperature (°C)
Time (sec) | 600 | 595 | 590 | 585 | 580 | 575
0 | 1.106556e-05 | 9.593619e-06 | 7.824355e-06 | 6.326102e-06 | 5.482894e-06 | 4.722341e-06
75 | 1.076954e-05 | 9.348514e-06 | 7.629377e-06 | 6.168212e-06 | 5.3455e-06 | 4.603883e-06
150 | 1.047352e-05 | 9.10341e-06 | 7.434399e-06 | 6.010322e-06 | 5.208105e-06 | 4.485425e-06
225 | 1.017749e-05 | 8.858305e-06 | 7.239422e-06 | 5.852432e-06 | 5.070711e-06 | 4.366968e-06
300 | 9.881469e-06 | 8.613201e-06 | 7.044444e-06 | 5.694542e-06 | 4.933317e-06 | 4.24851e-06
375 | 9.585446e-06 | 8.368097e-06 | 6.849466e-06 | 5.536651e-06 | 4.795923e-06 | 4.130052e-06
450 | 9.289422e-06 | 8.122992e-06 | 6.654488e-06 | 5.378761e-06 | 4.658528e-06 | 4.011594e-06
525 | 8.993398e-06 | 7.877888e-06 | 6.45951e-06 | 5.220871e-06 | 4.521134e-06 | 3.893137e-06
600 | 8.697375e-06 | 7.632783e-06 | 6.264533e-06 | 5.062981e-06 | 4.38374e-06 | 3.774679e-06
675 | 8.401351e-06 | 7.387679e-06 | 6.069555e-06 | 4.905091e-06 | 4.246346e-06 | 3.656221e-06
750 | 8.105327e-06 | 7.142574e-06 | 5.874577e-06 | 4.747201e-06 | 4.108951e-06 | 3.537764e-06
825 | 7.809304e-06 | 6.89747e-06 | 5.679599e-06 | 4.589311e-06 | 3.971557e-06 | 3.419306e-06
900 | 7.51328e-06 | 6.652366e-06 | 5.484621e-06 | 4.431421e-06 | 3.834163e-06 | 3.300848e-06
975 | 7.217256e-06 | 6.407261e-06 | 5.289644e-06 | 4.273531e-06 | 3.696769e-06 | 3.18239e-06
1050 | 6.921233e-06 | 6.162157e-06 | 5.094666e-06 | 4.115641e-06 | 3.559374e-06 | 3.063933e-06
1125 | 6.625209e-06 | 5.917052e-06 | 4.899688e-06 | 3.957751e-06 | 3.42198e-06 | 2.945475e-06
1200 | 6.325655e-06 | 5.65506e-06 | 4.689415e-06 | 3.794402e-06 | 3.280969e-06 | 2.820964e-06
1275 | 6.067386e-06 | 5.438066e-06 | 4.517867e-06 | 3.657796e-06 | 3.161149e-06 | 2.715384e-06
1350 | 5.836903e-06 | 5.256117e-06 | 4.364515e-06 | 3.517734e-06 | 3.033293e-06 | 2.605053e-06
1425 | 5.62146e-06 | 5.092332e-06 | 4.228358e-06 | 3.393214e-06 | 2.916779e-06 | 2.499081e-06
1500 | 5.433971e-06 | 4.913753e-06 | 4.080211e-06 | 3.288224e-06 | 2.838456e-06 | 2.441651e-06
1575 | 5.258408e-06 | 4.773371e-06 | 3.962429e-06 | 3.199691e-06 | 2.767533e-06 | 2.384803e-06
1607.050293 | 5.107865e-06 | 4.651834e-06 | 3.854679e-06 | 3.121671e-06 | 2.70899e-06 | 2.340747e-06
1682.050415 | 4.970034e-06 | 4.517028e-06 | 3.736119e-06 | 3.029165e-06 | 2.635067e-06 | 2.283469e-06
1757.050415 | 4.851831e-06 | 4.389441e-06 | 3.63041e-06 | 2.94733e-06 | 2.563848e-06 | 2.219371e-06
1832.050415 | 4.724231e-06 | 4.273079e-06 | 3.551306e-06 | 2.886849e-06 | 2.508018e-06 | 2.166632e-06
1907.050415 | 4.581294e-06 | 4.163235e-06 | 3.492432e-06 | 2.833417e-06 | 2.449313e-06 | 2.105314e-06
1982.050171 | 4.480058e-06 | 4.066405e-06 | 3.411348e-06 | 2.776776e-06 | 2.406629e-06 | 2.072263e-06
2057.050415 | 4.373e-06 | 4.014275e-06 | 3.36019e-06 | 2.71741e-06 | 2.34736e-06 | 2.017795e-06
2132.050415 | 4.279337e-06 | 3.93481e-06 | 3.290723e-06 | 2.653323e-06 | 2.290511e-06 | 1.970276e-06
2207.050415 | 4.182067e-06 | 3.848915e-06 | 3.230227e-06 | 2.606898e-06 | 2.247397e-06 | 1.928915e-06
2282.050171 | 4.128205e-06 | 3.776673e-06 | 3.159325e-06 | 2.548741e-06 | 2.200032e-06 | 1.892315e-06
2357.050415 | 4.052127e-06 | 3.71253e-06 | 3.097025e-06 | 2.491743e-06 | 2.151072e-06 | 1.853744e-06
2432.050415 | 4.002619e-06 | 3.659709e-06 | 3.047323e-06 | 2.445947e-06 | 2.106019e-06 | 1.808978e-06
2507.050415 | 3.941652e-06 | 3.601176e-06 | 2.984743e-06 | 2.398035e-06 | 2.072948e-06 | 1.789737e-06
2582.050171 | 3.894903e-06 | 3.555408e-06 | 2.941173e-06 | 2.356805e-06 | 2.036722e-06 | 1.760284e-06
2657.050415 | 3.859245e-06 | 3.489551e-06 | 2.877376e-06 | 2.314481e-06 | 2.006074e-06 | 1.737555e-06
2732.050415 | 3.825045e-06 | 3.447143e-06 | 2.83668e-06 | 2.283292e-06 | 1.978374e-06 | 1.711047e-06
2807.050415 | 3.794545e-06 | 3.409983e-06 | 2.807362e-06 | 2.250838e-06 | 1.941763e-06 | 1.671985e-06
2882.050171 | 3.769147e-06 | 3.388421e-06 | 2.768973e-06 | 2.210419e-06 | 1.903472e-06 | 1.636741e-06
2957.050415 | 3.754257e-06 | 3.337532e-06 | 2.722512e-06 | 2.175842e-06 | 1.873648e-06 | 1.609723e-06
3032.050415 | 3.727724e-06 | 3.291195e-06 | 2.673381e-06 | 2.142627e-06 | 1.851742e-06 | 1.595699e-06
3107.050415 | 3.70067e-06 | 3.270567e-06 | 2.633912e-06 | 2.100008e-06 | 1.816435e-06 | 1.570381e-06
3182.050171 | 3.678605e-06 | 3.251103e-06 | 2.617487e-06 | 2.083587e-06 | 1.794975e-06 | 1.541936e-06
3257.050415 | 3.648672e-06 | 3.229363e-06 | 2.597935e-06 | 2.062952e-06 | 1.77427e-06 | 1.521423e-06
3332.050415 | 3.636173e-06 | 3.207967e-06 | 2.564399e-06 | 2.040905e-06 | 1.765701e-06 | 1.524984e-06
3407.050415 | 3.617909e-06 | 3.170363e-06 | 2.520946e-06 | 2.015413e-06 | 1.751555e-06 | 1.518129e-06
3482.050171 | 3.604597e-06 | 3.134733e-06 | 2.499484e-06 | 2.000245e-06 | 1.733307e-06 | 1.495585e-06
3514.100708 | 3.583629e-06 | 3.108733e-06 | 2.470241e-06 | 1.977174e-06 | 1.713106e-06 | 1.47752e-06
3589.100708 | 3.564134e-06 | 3.088339e-06 | 2.458926e-06 | 1.962838e-06 | 1.694059e-06 | 1.454895e-06
3664.100463 | 3.552123e-06 | 3.059475e-06 | 2.426263e-06 | 1.942379e-06 | 1.683206e-06 | 1.4519e-06
3739.100463 | 3.534212e-06 | 3.064436e-06 | 2.42748e-06 | 1.929858e-06 | 1.662764e-06 | 1.426449e-06
3814.100463 | 3.52104e-06 | 3.07195e-06 | 2.414403e-06 | 1.903243e-06 | 1.635605e-06 | 1.402878e-06
3889.100952 | 3.500569e-06 | 3.063622e-06 | 2.393718e-06 | 1.875134e-06 | 1.610805e-06 | 1.38593e-06
3964.100463 | 3.504488e-06 | 3.039943e-06 | 2.370835e-06 | 1.866705e-06 | 1.608355e-06 | 1.384923e-06
4039.100952 | 3.487516e-06 | 3.028656e-06 | 2.377182e-06 | 1.865053e-06 | 1.595561e-06 | 1.361999e-06
4114.100463 | 3.468607e-06 | 3.016616e-06 | 2.373697e-06 | 1.856804e-06 | 1.584679e-06 | 1.3517e-06
4189.100463 | 3.459183e-06 | 2.999606e-06 | 2.35726e-06 | 1.845278e-06 | 1.574971e-06 | 1.342678e-06
4264.100952 | 3.446564e-06 | 3.017883e-06 | 2.370346e-06 | 1.841044e-06 | 1.561751e-06 | 1.324889e-06
4339.100463 | 3.438576e-06 | 3.001967e-06 | 2.35263e-06 | 1.818352e-06 | 1.539303e-06 | 1.305435e-06
4414.100463 | 3.418325e-06 | 2.996174e-06 | 2.346502e-06 | 1.798127e-06 | 1.509496e-06 | 1.269395e-06
4489.100952 | 3.427086e-06 | 2.994586e-06 | 2.33831e-06 | 1.785586e-06 | 1.495179e-06 | 1.253687e-06
4564.100463 | 3.402076e-06 | 2.97493e-06 | 2.321133e-06 | 1.774943e-06 | 1.487671e-06 | 1.247825e-06
4639.100952 | 3.38699e-06 | 2.949407e-06 | 2.297066e-06 | 1.756116e-06 | 1.475919e-06 | 1.244e-06
4714.100463 | 3.348631e-06 | 2.9287e-06 | 2.295e-06 | 1.755482e-06 | 1.473145e-06 | 1.239142e-06
4789.100463 | 3.328434e-06 | 2.921435e-06 | 2.289061e-06 | 1.74474e-06 | 1.462813e-06 | 1.2315e-06
4864.100952 | 3.312507e-06 | 2.9093e-06 | 2.270936e-06 | 1.728789e-06 | 1.451887e-06 | 1.22555e-06
4939.100463 | 3.291957e-06 | 2.883202e-06 | 2.263193e-06 | 1.728449e-06 | 1.447377e-06 | 1.213744e-06
5014.100463 | 3.275779e-06 | 2.869949e-06 | 2.238071e-06 | 1.698898e-06 | 1.421215e-06 | 1.193652e-06
5089.100952 | 3.255958e-06 | 2.865926e-06 | 2.235767e-06 | 1.695516e-06 | 1.414138e-06 | 1.181609e-06
5164.100463 | 3.242152e-06 | 2.844125e-06 | 2.22748e-06 | 1.688065e-06 | 1.40636e-06 | 1.174689e-06
5239.100952 | 3.216726e-06 | 2.81837e-06 | 2.215311e-06 | 1.681978e-06 | 1.403302e-06 | 1.174518e-06
5314.100463 | 3.188813e-06 | 2.825706e-06 | 2.217719e-06 | 1.672958e-06 | 1.393468e-06 | 1.167536e-06
5389.100463 | 3.18761e-06 | 2.833522e-06 | 2.215065e-06 | 1.65967e-06 | 1.374009e-06 | 1.143435e-06
5421.151245 | 3.170228e-06 | 2.835726e-06 | 2.212191e-06 | 1.648831e-06 | 1.363184e-06 | 1.13459e-06
5496.151245 | 3.157075e-06 | 2.845174e-06 | 2.20608e-06 | 1.63599e-06 | 1.353698e-06 | 1.130691e-06
5571.150756 | 3.13965e-06 | 2.824465e-06 | 2.189928e-06 | 1.628881e-06 | 1.353445e-06 | 1.136331e-06
5646.151245 | 3.133382e-06 | 2.803044e-06 | 2.173824e-06 | 1.618976e-06 | 1.346312e-06 | 1.131337e-06
5721.150756 | 3.117526e-06 | 2.800505e-06 | 2.170186e-06 | 1.616426e-06 | 1.34417e-06 | 1.128519e-06
5796.150756 | 3.131058e-06 | 2.778956e-06 | 2.150509e-06 | 1.613947e-06 | 1.349763e-06 | 1.138357e-06
5871.151245 | 3.125189e-06 | 2.763068e-06 | 2.135258e-06 | 1.614214e-06 | 1.358195e-06 | 1.151466e-06
5946.150756 | 3.102133e-06 | 2.775729e-06 | 2.153671e-06 | 1.61454e-06 | 1.34774e-06 | 1.13459e-06
6021.151245 | 3.079567e-06 | 2.760392e-06 | 2.146549e-06 | 1.612076e-06 | 1.346038e-06 | 1.133455e-06
6096.151245 | 3.082594e-06 | 2.753909e-06 | 2.128643e-06 | 1.592791e-06 | 1.331693e-06 | 1.126315e-06
6171.150756 | 3.076241e-06 | 2.747489e-06 | 2.127545e-06 | 1.59037e-06 | 1.32724e-06 | 1.120548e-06
6246.151245 | 3.06546e-06 | 2.729969e-06 | 2.121483e-06 | 1.591523e-06 | 1.326832e-06 | 1.11547e-06
6321.150756 | 3.054643e-06 | 2.744802e-06 | 2.12456e-06 | 1.588163e-06 | 1.326131e-06 | 1.119483e-06
6396.150756 | 3.031353e-06 | 2.728387e-06 | 2.13125e-06 | 1.598666e-06 | 1.332416e-06 | 1.120977e-06
6471.151245 | 3.037673e-06 | 2.735898e-06 | 2.13813e-06 | 1.600713e-06 | 1.328595e-06 | 1.111893e-06
6546.150756 | 3.055039e-06 | 2.725677e-06 | 2.126832e-06 | 1.595188e-06 | 1.323925e-06 | 1.106213e-06
6621.151245 | 3.041737e-06 | 2.730198e-06 | 2.124948e-06 | 1.584616e-06 | 1.309376e-06 | 1.088804e-06
6696.151245 | 3.058327e-06 | 2.738363e-06 | 2.126872e-06 | 1.583055e-06 | 1.303308e-06 | 1.077174e-06
6771.150756 | 3.055703e-06 | 2.721904e-06 | 2.119717e-06 | 1.592144e-06 | 1.316932e-06 | 1.089646e-06
6846.151245 | 3.057393e-06 | 2.714035e-06 | 2.106018e-06 | 1.583576e-06 | 1.313606e-06 | 1.090313e-06
6921.150756 | 3.055514e-06 | 2.706683e-06 | 2.109312e-06 | 1.591398e-06 | 1.318241e-06 | 1.089653e-06
6996.150756 | 3.057169e-06 | 2.698567e-06 | 2.102358e-06 | 1.586371e-06 | 1.313816e-06 | 1.08515e-06
7071.151245 | 3.055346e-06 | 2.700344e-06 | 2.099239e-06 | 1.587793e-06 | 1.319314e-06 | 1.093212e-06
7146.150756 | 3.04565e-06 | 2.676368e-06 | 2.094277e-06 | 1.599536e-06 | 1.333282e-06 | 1.104927e-06
7221.151245 | 3.039847e-06 | 2.673087e-06 | 2.067493e-06 | 1.579243e-06 | 1.322116e-06 | 1.09919e-06
7253.201538 | 3.048984e-06 | 2.666596e-06 | 2.059547e-06 | 1.579229e-06 | 1.323321e-06 | 1.097886e-06
7328.201049 | 3.046812e-06 | 2.64663e-06 | 2.047805e-06 | 1.579121e-06 | 1.3294e-06 | 1.107897e-06
7403.201538 | 3.038767e-06 | 2.640457e-06 | 2.049508e-06 | 1.583698e-06 | 1.333988e-06 | 1.111819e-06
7478.201538 | 3.036741e-06 | 2.644399e-06 | 2.050885e-06 | 1.58279e-06 | 1.334256e-06 | 1.114562e-06
7553.201049 | 3.042084e-06 | 2.651021e-06 | 2.060854e-06 | 1.582384e-06 | 1.324275e-06 | 1.096652e-06
7628.201538 | 3.06013e-06 | 2.629197e-06 | 2.042934e-06 | 1.578376e-06 | 1.325117e-06 | 1.098587e-06
7703.201049 | 3.052067e-06 | 2.629688e-06 | 2.04317e-06 | 1.578668e-06 | 1.326586e-06 | 1.101306e-06
7778.201538 | 3.05094e-06 | 2.620638e-06 | 2.037893e-06 | 1.572898e-06 | 1.320142e-06 | 1.09472e-06
7853.201538 | 3.058351e-06 | 2.605848e-06 | 2.022249e-06 | 1.555885e-06 | 1.304579e-06 | 1.082724e-06
7928.201538 | 3.049507e-06 | 2.630044e-06 | 2.027246e-06 | 1.53478e-06 | 1.275695e-06 | 1.052643e-06
8003.201538 | 3.061046e-06 | 2.614822e-06 | 2.013885e-06 | 1.53471e-06 | 1.282419e-06 | 1.063949e-06
8078.201538 | 3.066724e-06 | 2.613627e-06 | 2.002207e-06 | 1.528565e-06 | 1.281267e-06 | 1.067413e-06
8153.201538 | 3.045636e-06 | 2.623658e-06 | 2.018948e-06 | 1.538035e-06 | 1.283196e-06 | 1.061693e-06
8228.201538 | 3.050461e-06 | 2.61122e-06 | 2.008022e-06 | 1.537341e-06 | 1.286656e-06 | 1.066815e-06
8303.201538 | 3.062877e-06 | 2.611758e-06 | 1.991196e-06 | 1.514633e-06 | 1.265822e-06 | 1.05027e-06
8378.201538 | 3.063761e-06 | 2.610447e-06 | 1.995105e-06 | 1.507957e-06 | 1.251604e-06 | 1.031924e-06
8453.200561 | 3.075083e-06 | 2.594167e-06 | 1.984652e-06 | 1.502593e-06 | 1.243534e-06 | 1.019322e-06
8528.201538 | 3.067646e-06 | 2.613815e-06 | 1.993865e-06 | 1.491713e-06 | 1.225333e-06 | 9.987215e-07
8603.201538 | 3.052296e-06 | 2.597117e-06 | 1.997541e-06 | 1.49891e-06 | 1.227983e-06 | 9.961742e-07
8678.201538 | 3.047008e-06 | 2.592427e-06 | 1.987377e-06 | 1.489182e-06 | 1.219596e-06 | 9.887907e-07
8753.201538 | 3.053933e-06 | 2.586873e-06 | 1.9883e-06 | 1.491601e-06 | 1.21704e-06 | 9.793323e-07
8828.200561 | 3.028526e-06 | 2.599979e-06 | 2.001101e-06 | 1.490474e-06 | 1.21084e-06 | 9.718024e-07
8903.201538 | 3.026336e-06 | 2.598175e-06 | 1.993875e-06 | 1.48464e-06 | 1.207652e-06 | 9.717484e-07
8978.201538 | 3.015372e-06 | 2.584719e-06 | 1.991521e-06 | 1.490955e-06 | 1.215512e-06 | 9.784502e-07
9053.201538 | 3.03224e-06 | 2.595689e-06 | 1.989675e-06 | 1.483923e-06 | 1.207545e-06 | 9.711339e-07
9128.201538 | 3.034512e-06 | 2.602063e-06 | 1.983255e-06 | 1.472137e-06 | 1.195729e-06 | 9.605505e-07
9203.200561 | 3.034858e-06 | 2.592881e-06 | 1.976176e-06 | 1.456001e-06 | 1.175415e-06 | 9.39859e-07
9235.251342 | 3.03488e-06 | 2.588493e-06 | 1.968226e-06 | 1.441362e-06 | 1.158219e-06 | 9.223247e-07
9310.252319 | 3.018952e-06 | 2.598223e-06 | 1.974261e-06 | 1.430287e-06 | 1.142337e-06 | 9.088869e-07
9385.251342 | 3.025724e-06 | 2.592386e-06 | 1.945489e-06 | 1.409923e-06 | 1.1317e-06 | 9.041633e-07
9460.251342 | 3.03311e-06 | 2.593617e-06 | 1.94394e-06 | 1.411477e-06 | 1.136378e-06 | 9.108326e-07
9535.251342 | 3.026221e-06 | 2.590106e-06 | 1.937375e-06 | 1.406764e-06 | 1.134402e-06 | 9.11308e-07
9610.251342 | 3.015011e-06 | 2.606065e-06 | 1.948016e-06 | 1.403465e-06 | 1.124502e-06 | 8.973064e-07
9685.252319 | 3.01605e-06 | 2.606683e-06 | 1.94733e-06 | 1.399715e-06 | 1.12303e-06 | 9.005566e-07
9760.252319 | 3.015708e-06 | 2.616856e-06 | 1.966106e-06 | 1.409294e-06 | 1.123021e-06 | 8.922417e-07
9835.251342 | 3.030629e-06 | 2.621465e-06 | 1.960269e-06 | 1.402581e-06 | 1.121352e-06 | 8.970203e-07
9910.251342 | 3.043046e-06 | 2.611826e-06 | 1.951798e-06 | 1.399017e-06 | 1.119538e-06 | 8.955832e-07
9985.251342 | 3.047638e-06 | 2.618128e-06 | 1.945777e-06 | 1.393965e-06 | 1.117392e-06 | 8.954104e-07
10060.25 | 3.051866e-06 | 2.61389e-06 | 1.952125e-06 | 1.39634e-06 | 1.114891e-06 | 8.899823e-07
10135.25 | 3.042233e-06 | 2.640418e-06 | 1.954535e-06 | 1.384163e-06 | 1.104181e-06 | 8.85233e-07
10135.44 | 3.043195e-06 | 2.640531e-06 | 1.94988e-06 | 1.382909e-06 | 1.105105e-06 | 8.876938e-07
10210.44429 | 3.048021e-06 | 2.65064e-06 | 1.951889e-06 | 1.384669e-06 | 1.109665e-06 | 8.952842e-07
10285.44 | 3.0511e-06 | 2.663866e-06 | 1.949867e-06 | 1.381215e-06 | 1.109914e-06 | 8.990431e-07
10360.44 | 3.068713e-06 | 2.673912e-06 | 1.948132e-06 | 1.391812e-06 | 1.128413e-06 | 9.202247e-07
10435.44 | 3.078097e-06 | 2.684783e-06 | 1.945013e-06 | 1.392858e-06 | 1.1357e-06 | 9.317705e-07
10510.44 | 3.0741e-06 | 2.693862e-06 | 1.950315e-06 | 1.3901e-06 | 1.130999e-06 | 9.272946e-07
10585.44 | 3.087882e-06 | 2.686821e-06 | 1.944525e-06 | 1.393905e-06 | 1.138769e-06 | 9.364895e-07
10660.44 | 3.10026e-06 | 2.693933e-06 | 1.952147e-06 | 1.401141e-06 | 1.14513e-06 | 9.414882e-07
10735.44 | 3.104187e-06 | 2.684144e-06 | 1.947719e-06 | 1.405063e-06 | 1.152853e-06 | 9.514436e-07
10810.44 | 3.116181e-06 | 2.679428e-06 | 1.932279e-06 | 1.394085e-06 | 1.147049e-06 | 9.503656e-07
10885.44 | 3.128705e-06 | 2.677521e-06 | 1.954832e-06 | 1.409561e-06 | 1.146891e-06 | 9.34532e-07
10960.44 | 3.120854e-06 | 2.693106e-06 | 1.970999e-06 | 1.414079e-06 | 1.146536e-06 | 9.3309e-07
10992.49 | 3.109343e-06 | 2.705973e-06 | 1.975995e-06 | 1.41303e-06 | 1.148636e-06 | 9.41124e-07
11067.49 | 3.113179e-06 | 2.695484e-06 | 1.978488e-06 | 1.427251e-06 | 1.163678e-06 | 9.53113e-07
11142.49 | 3.126076e-06 | 2.700178e-06 | 1.988932e-06 | 1.444131e-06 | 1.180512e-06 | 9.672735e-07
11217.49 | 3.132759e-06 | 2.704103e-06 | 1.980628e-06 | 1.430039e-06 | 1.167526e-06 | 9.569347e-07
11292.49 | 3.156749e-06 | 2.697621e-06 | 1.97131e-06 | 1.420208e-06 | 1.156872e-06 | 9.461144e-07
11367.49 | 3.175744e-06 | 2.700887e-06 | 1.964358e-06 | 1.397904e-06 | 1.128194e-06 | 9.157136e-07
11442.49 | 3.164462e-06 | 2.71395e-06 | 1.9782e-06 | 1.395463e-06 | 1.118198e-06 | 9.029645e-07
11517.49 | 3.183176e-06 | 2.716764e-06 | 1.960631e-06 | 1.374439e-06 | 1.100441e-06 | 8.900423e-07
11592.49 | 3.190263e-06 | 2.719549e-06 | 1.966439e-06 | 1.381648e-06 | 1.107761e-06 | 8.96799e-07
11667.49 | 3.188136e-06 | 2.734315e-06 | 1.972968e-06 | 1.38386e-06 | 1.108565e-06 | 8.955946e-07
11742.49 | 3.180148e-06 | 2.737209e-06 | 1.977616e-06 | 1.378739e-06 | 1.100905e-06 | 8.894172e-07
11817.49 | 3.178397e-06 | 2.725565e-06 | 1.982587e-06 | 1.392662e-06 | 1.115316e-06 | 9.01093e-07
11892.49 | 3.190752e-06 | 2.734164e-06 | 1.984508e-06 | 1.39005e-06 | 1.109891e-06 | 8.925927e-07
11967.49 | 3.183996e-06 | 2.754143e-06 | 2.00443e-06 | 1.393918e-06 | 1.106724e-06 | 8.858796e-07
12042.49 | 3.202783e-06 | 2.757916e-06 | 1.994984e-06 | 1.374239e-06 | 1.082743e-06 | 8.597587e-07
12117.49 | 3.210663e-06 | 2.762182e-06 | 1.98853e-06 | 1.365063e-06 | 1.072854e-06 | 8.486153e-07
12192.49 | 3.214238e-06 | 2.768844e-06 | 2.003386e-06 | 1.369725e-06 | 1.067181e-06 | 8.350011e-07
12267.49 | 3.213412e-06 | 2.76176e-06 | 2.007982e-06 | 1.377134e-06 | 1.072636e-06 | 8.386152e-07
12342.49 | 3.220452e-06 | 2.757561e-06 | 2.002767e-06 | 1.369372e-06 | 1.061197e-06 | 8.238522e-07
12417.49 | 3.213597e-06 | 2.764619e-06 | 2.002309e-06 | 1.360688e-06 | 1.05249e-06 | 8.180524e-07
12492.49 | 3.23332e-06 | 2.781686e-06 | 1.986886e-06 | 1.335746e-06 | 1.032162e-06 | 8.055041e-07
12567.49 | 3.239027e-06 | 2.782653e-06 | 1.987231e-06 | 1.340491e-06 | 1.039477e-06 | 8.138229e-07
12642.49 | 3.244082e-06 | 2.781319e-06 | 1.994696e-06 | 1.362681e-06 | 1.063974e-06 | 8.334806e-07
12717.49 | 3.244168e-06 | 2.793786e-06 | 2.004367e-06 | 1.355234e-06 | 1.04828e-06 | 8.146305e-07
12792.49 | 3.263528e-06 | 2.776715e-06 | 1.979865e-06 | 1.352437e-06 | 1.057217e-06 | 8.288539e-07
12867.49 | 3.283096e-06 | 2.780341e-06 | 1.984052e-06 | 1.36176e-06 | 1.068149e-06 | 8.400358e-07
12899.55 | 3.273701e-06 | 2.784383e-06 | 1.989794e-06 | 1.357442e-06 | 1.059887e-06 | 8.324515e-07
12974.55 | 3.294981e-06 | 2.798323e-06 | 1.989725e-06 | 1.353098e-06 | 1.054634e-06 | 8.275141e-07
13049.55 | 3.298122e-06 | 2.80586e-06 | 2.018989e-06 | 1.375364e-06 | 1.064331e-06 | 8.246783e-07
13124.54 | 3.308833e-06 | 2.820215e-06 | 2.034067e-06 | 1.381619e-06 | 1.063448e-06 | 8.178047e-07
13199.55 | 3.319198e-06 | 2.820891e-06 | 2.021746e-06 | 1.368018e-06 | 1.055819e-06 | 8.186095e-07
13274.55 | 3.324044e-06 | 2.81645e-06 | 2.017167e-06 | 1.370769e-06 | 1.06102e-06 | 8.236495e-07
13349.55 | 3.337321e-06 | 2.820803e-06 | 2.02036e-06 | 1.37274e-06 | 1.061283e-06 | 8.221927e-07
13424.54 | 3.350597e-06 | 2.825155e-06 | 2.023553e-06 | 1.374711e-06 | 1.061545e-06 | 8.207358e-07
13499.55 | 3.363874e-06 | 2.829508e-06 | 2.026747e-06 | 1.376683e-06 | 1.061808e-06 | 8.19279e-07
13574.55 | 3.37715e-06 | 2.83386e-06 | 2.02994e-06 | 1.378654e-06 | 1.062071e-06 | 8.178221e-07
13649.55 | 3.390427e-06 | 2.838213e-06 | 2.033133e-06 | 1.380625e-06 | 1.062334e-06 | 8.163653e-07
13724.54 | 3.403703e-06 | 2.842565e-06 | 2.036326e-06 | 1.382596e-06 | 1.062596e-06 | 8.149084e-07
13799.55 | 3.41698e-06 | 2.846918e-06 | 2.03952e-06 | 1.384567e-06 | 1.062859e-06 | 8.134516e-07
13874.55 | 3.430256e-06 | 2.85127e-06 | 2.042713e-06 | 1.386539e-06 | 1.063122e-06 | 8.119947e-07
13949.55 | 3.443532e-06 | 2.855623e-06 | 2.045906e-06 | 1.38851e-06 | 1.063384e-06 | 8.105379e-07
14024.54 | 3.456809e-06 | 2.859975e-06 | 2.049099e-06 | 1.390481e-06 | 1.063647e-06 | 8.09081e-07
14099.55 | 3.470085e-06 | 2.864328e-06 | 2.052293e-06 | 1.392452e-06 | 1.06391e-06 | 8.076242e-07
14174.55 | 3.483362e-06 | 2.86868e-06 | 2.055486e-06 | 1.394423e-06 | 1.064172e-06 | 8.061673e-07
14249.55 | 3.496638e-06 | 2.873033e-06 | 2.058679e-06 | 1.396395e-06 | 1.064435e-06 | 8.047105e-07
14324.54 | 3.509915e-06 | 2.877385e-06 | 2.061872e-06 | 1.398366e-06 | 1.064698e-06 | 8.032536e-07