## Mean
Microstructural parameter | Units | Grip Low damage | Grip High damage | Grip Medium damage
M23C6 d | µm | 0.182 | 0.196 | 0.172
M23C6 Nv | µm-3 | 16.8 | 13.8 | 27.9
M23C6 l | µm | 0.249 | 0.247 | 0.18
Laves d | µm | None observed | 0.212 | 0.288
Laves Nv | µm-3 | 0 | 1.9 | 1
Laves l | µm | None observed | 0.864 | 0.978
Mx d | nm | 87 | 83 | Not presented in this work
Mx Nv | µm-3 | 17.3 | 12.7
Mx l | nm | 426 | 522
Subgrain | µm | 0.54 | 0.75 | 0.6
Void ECD | µm | 2.3 | 1.5 | 1.7
Void density | mm-2 | 119 | 510 | 198
Hardness | HV | 211 | 202 | 238
n | - | 7.13 | 6.92 | Not presented in this work
Q | kJ/mol | 159 | 171 | 157
threshold | MPa | 78 | 69 | Not presented in this work
A | s-1 | 1.31e+25 | 4.47e+26 | 1377077999296220
BASELINE

## Std dev
Microstructural parameter | Units | Grip Low damage | Grip High damage | Grip Medium damage
M23C6 d | µm | 0.009 | 0.002 | 0.011
M23C6 Nv | µm-3 | 3.3 | 1.1 | 3.7
M23C6 l | µm | 0.023 | 0.014 | 0.007
Laves d | µm | None observed | 0.032 | 0.025
Laves Nv | µm-3 | 0 | 0.5 | 0.2
Laves l | µm | None observed | 0.089 | 0.093
Mx d | nm | 4 | 5 | Not presented in this work
Mx Nv | µm-3 | 2.9 | 2.5
Mx l | nm | 40 | 57
Subgrain | µm | 0.02 | 0.04 | 0.02
Void ECD | µm | 1.1 | 0.7 | 0.7
Void density | mm-2 | 48 | 450 | 52
Hardness | HV | 4 | 4 | 4
n | - | 0.02 | 0.02 | Not presented in this work
Q | kJ/mol | 3.66 | 3.86 | 3.66
threshold | MPa | N/A | N/A | Not presented in this work
A | s-1 | N/A | N/A | N/A
BASELINE

## Count
Microstructural parameter | Grip Low damage | Grip High damage | Grip Medium damage
M23C6 d | 4 | 4 | 3
M23C6 Nv | 4 | 4 | 3
M23C6 l | 4 | 4 | 3
Laves d | 4 | 4 | 3
Laves Nv | 4 | 4 | 3
Laves l | 4 | 4 | 3
Mx d | 7 | 4 | 0
Mx Nv | 7 | 4 | 0
Mx l | 7 | 4 | 0
Subgrain | 4 | 4 | 3
Void ECD | 24 | 26 | 23
Void density | 24 | 26 | 23
Hardness | 27 | 27 | 28
n | 6 | 6 | -
Q | 3 | 3 | -
threshold | - | - | -
A | - | - | -
BASELINE

## t statistic - Low damage
Microstructural parameter | Degrees of freedom | Numerator | sL2/nL | sH2/nH | Denominator | t stat | p value | Not significantly different at p0 = 0.05? | Threshold | 0.05
M23C6 d | 6 | 0.014 | 2.025e-05 | 1e-06 | 0.004609772 | 3.037026 | 0.02289018
M23C6 Nv | 6 | -3 | 2.7225 | 0.3025 | 1.739253 | -1.724879 | 0.1353092 | x
M23C6 l | 6 | -0.002 | 0.00013225 | 4.9e-05 | 0.01346291 | -0.1485563 | 0.8867709 | x
Laves d | 6
Laves Nv | 6 | 1.9 | 0 | 0.0625 | 0.25 | 7.6 | 0.0002701556
Laves l | 6
Mx d | 9 | -4 | 2.285714 | 6.25 | 2.921594 | -1.369115 | 0.2041562 | x
Mx Nv | 9 | -4.6 | 1.201429 | 1.5625 | 1.662507 | -2.766906 | 0.02186383
Mx l | 9 | 96 | 228.5714 | 812.25 | 32.26176 | 2.975659 | 0.01555883
Subgrain | 6 | 0.21 | 0.0001 | 0.0004 | 0.02236068 | 9.391486 | 8.27575e-05
Void ECD | 48 | -0.8 | 0.05041667 | 0.01884615 | 0.2631783 | -3.039764 | 0.003826515
Void density | 48 | 391 | 96 | 7788.462 | 88.79449 | 4.403426 | 5.937946e-05
Hardness | 52 | -9 | 0.5925926 | 0.5925926 | 1.088662 | -8.267028 | 4.829062e-11
n | 10 | -0.21 | 6.666667e-05 | 6.666667e-05 | 0.01154701 | -18.18653 | 5.423763e-09
Q | 4 | 12 | 4.4652 | 4.966533 | 3.071113 | 3.907379 | 0.01743239
threshold | - | - | - | - | - | - | - | -
A | - | - | - | - | - | - | - | -

## t statistic - Medium damage
Microstructural parameter | Degrees of freedom | Numerator | sM2/nM | sH2/nH | Denominator | t stat | p value | Not significantly different at p0 = 0.05? | Threshold | 0.05
M23C6 d | 5 | 0.024 | 4.033333e-05 | 1e-06 | 0.006429101 | 3.733026 | 0.01352862
M23C6 Nv | 5 | -14.1 | 4.563333 | 0.3025 | 2.205863 | -6.392055 | 0.001388243
M23C6 l | 5 | 0.067 | 1.633333e-05 | 4.9e-05 | 0.008082904 | 8.2891 | 0.0004171785
Laves d | 5 | -0.076 | 0.0002083333 | 0.000256 | 0.0215484 | -3.526945 | 0.01679433
Laves Nv | 5 | 0.9 | 0.01333333 | 0.0625 | 0.2753785 | 3.268229 | 0.02224211
Laves l | 5 | -0.114 | 0.002883 | 0.00198025 | 0.06973701 | -1.634713 | 0.1630369 | x
Mx d | - | - | - | - | - | - | - | -
Mx Nv | - | - | - | - | - | - | - | -
Mx l | - | - | - | - | - | - | - | -
Subgrain | 5 | 0.15 | 0.0001333333 | 0.0004 | 0.02309401 | 6.495191 | 0.001290988
Void ECD | 47 | -0.2 | 0.02130435 | 0.01884615 | 0.2003759 | -0.998124 | 0.3233305 | x
Void density | 47 | 312 | 117.5652 | 7788.462 | 88.91584 | 3.508936 | 0.001002874
Hardness | 53 | -36 | 0.5714286 | 0.5925926 | 1.078898 | -33.36738 | 2.947866e-37
n | - | - | - | - | - | - | - | -
Q | - | - | - | - | - | - | - | -
threshold | - | - | - | - | - | - | - | -
A | - | - | - | - | - | - | - | -