## 223 MPa - strain
Strain | Temperature (°C)
Time (sec) | 600 | 595 | 590 | 585 | 580 | 575
0 | 0 | 0 | 0 | 0 | 0 | 0
75 | 0.0008709527 | 0.000592579 | 0.0006398853 | 0.0007380707 | 0.0007629167 | 0.000688572
150.000031 | 0.00150634 | 0.001247642 | 0.001331008 | 0.001315966 | 0.001165568 | 0.0009256817
225.000031 | 0.002418668 | 0.001737034 | 0.001450121 | 0.00126609 | 0.001102734 | 0.0009318225
300.000031 | 0.002794909 | 0.002275431 | 0.001930617 | 0.001616515 | 0.001359498 | 0.001150106
375.000031 | 0.003053677 | 0.002704454 | 0.002376203 | 0.002115761 | 0.001873332 | 0.001607788
450.000031 | 0.00377778 | 0.002964679 | 0.002509223 | 0.002210581 | 0.001964397 | 0.001701883
525.000031 | 0.004053125 | 0.003306693 | 0.002854531 | 0.002589458 | 0.002331139 | 0.002006644
600.000031 | 0.004312066 | 0.003501927 | 0.003188105 | 0.002920932 | 0.002604346 | 0.002230679
675.000092 | 0.004836485 | 0.003890529 | 0.0033379 | 0.002962399 | 0.00262761 | 0.002258963
750.000092 | 0.005104222 | 0.00406891 | 0.00360391 | 0.003157664 | 0.00271136 | 0.002274422
824.999969 | 0.005366044 | 0.004146491 | 0.003623835 | 0.003207183 | 0.00283482 | 0.002487892
900.000092 | 0.005915213 | 0.004526106 | 0.003845099 | 0.003409903 | 0.003033533 | 0.002631773
974.999969 | 0.006095607 | 0.004882411 | 0.004108419 | 0.003579633 | 0.003166423 | 0.002777737
1050.000092 | 0.006301214 | 0.005132786 | 0.004545753 | 0.004038243 | 0.003530166 | 0.003003612
1124.999969 | 0.006757918 | 0.005075363 | 0.004279617 | 0.003794925 | 0.003421879 | 0.003052779
1200.000092 | 0.007060651 | 0.005951586 | 0.004766926 | 0.003822947 | 0.003144896 | 0.002642806
1274.999969 | 0.00723263 | 0.005952257 | 0.004958699 | 0.004203873 | 0.003638987 | 0.00316664
1350.000092 | 0.007519406 | 0.005917688 | 0.005001304 | 0.004352547 | 0.003849959 | 0.003388579
1424.999969 | 0.007522153 | 0.00614285 | 0.005354017 | 0.004809757 | 0.004360534 | 0.003892673
1500.000092 | 0.007977815 | 0.006333882 | 0.005435022 | 0.004751604 | 0.004149837 | 0.003570985826
1574.999969 | 0.008015763 | 0.0068334 | 0.005787384 | 0.004924712 | 0.004226119 | 0.003612844
1607.050385 | 0.008379618 | 0.006759187 | 0.00577168 | 0.005102376 | 0.004548281 | 0.003986687
1682.050262 | 0.008459059 | 0.006928657 | 0.005963012 | 0.005284233 | 0.004717952 | 0.004137863
1757.050507 | 0.00877835 | 0.007436931 | 0.006380272 | 0.005457368 | 0.004657334 | 0.003931598
1832.050262 | 0.009027676 | 0.007431395 | 0.006376217 | 0.005520641 | 0.004776837 | 0.004068876
1907.050507 | 0.009401843 | 0.007757943 | 0.006643695 | 0.00575085 | 0.004971443 | 0.004233801
1982.050507 | 0.009697401 | 0.008130562 | 0.006869103 | 0.005771112 | 0.004833945 | 0.004003868
2057.050262 | 0.009682852 | 0.008031047 | 0.006807595 | 0.005846932 | 0.005068296 | 0.004357256
2132.050262 | 0.009825452 | 0.008276512 | 0.006943075 | 0.005923375 | 0.005151499 | 0.004487455
2207.050507 | 0.009942699 | 0.008269611 | 0.007186773 | 0.006308912 | 0.005547023 | 0.004819365
2282.050507 | 0.01023354 | 0.008639162 | 0.007445367 | 0.006432573 | 0.005551345 | 0.004738632
2357.050262 | 0.01029981 | 0.008613749 | 0.007532754 | 0.006625277 | 0.005777497 | 0.004920463
2432.050262 | 0.01059751 | 0.008842489 | 0.007708505 | 0.006662772 | 0.005700977 | 0.004795135
2507.050507 | 0.01078423 | 0.00909578 | 0.007945295 | 0.006819544 | 0.005781948 | 0.004841976
2582.050507 | 0.01090978 | 0.009209576 | 0.00781378 | 0.006749568 | 0.005887861 | 0.005084367
2657.050262 | 0.01110376 | 0.009291954 | 0.008026994 | 0.006948751 | 0.006037786 | 0.005208019
2732.050262 | 0.01118691 | 0.009680414 | 0.008326785 | 0.007098302 | 0.006040429 | 0.005089511
2807.050507 | 0.01128069 | 0.009896993 | 0.008572241 | 0.007349939 | 0.006284318 | 0.005295596
2882.050507 | 0.01171594 | 0.00989373 | 0.008533272 | 0.007324205 | 0.006248607 | 0.005270353
2957.050262 | 0.01148611 | 0.01018699 | 0.008826741 | 0.007472022 | 0.006320275 | 0.005349287
3032.050262 | 0.01191386 | 0.01043206 | 0.008901338 | 0.007538884 | 0.006437362 | 0.005514581
3107.050507 | 0.01227988 | 0.01035648 | 0.00898653 | 0.007738887 | 0.006638919 | 0.005630754
3182.050507 | 0.01210952 | 0.01078454 | 0.009396256 | 0.00799628 | 0.006773592 | 0.005696956
3257.050262 | 0.01219588 | 0.01083416 | 0.009449976 | 0.008070566 | 0.006881772 | 0.005854723
3332.050262 | 0.01260715 | 0.01074697 | 0.00920317 | 0.00786105 | 0.006741254 | 0.005745988
3407.050507 | 0.01272771 | 0.01084967 | 0.009349854 | 0.008057334 | 0.006970651 | 0.005984167
3439.100555 | 0.01299181 | 0.01115581 | 0.009750007 | 0.008425465 | 0.007187541 | 0.006005487
3514.100555 | 0.01301416 | 0.0113753 | 0.009853292 | 0.008361056 | 0.007053932 | 0.005901675
3589.1008 | 0.01318344 | 0.01130823 | 0.009966177 | 0.008621023 | 0.007375363 | 0.006222159
3664.1008 | 0.01345961 | 0.01144784 | 0.00991601 | 0.008521421 | 0.007328685 | 0.006272369
3739.1008 | 0.01363373 | 0.0116489 | 0.01016028 | 0.008789666 | 0.007542153 | 0.006354201
3814.1008 | 0.01343116 | 0.01202365 | 0.01048939 | 0.008946998 | 0.007596238 | 0.006399392
3889.1008 | 0.01389366 | 0.01197802 | 0.01041894 | 0.008898726 | 0.007566075 | 0.006394653
3964.1008 | 0.01396428 | 0.01200919 | 0.01045155 | 0.009091261 | 0.007911077 | 0.006806385
4039.1008 | 0.01400657 | 0.01249319 | 0.01090782 | 0.009375286 | 0.008004003 | 0.006734154
4114.1008 | 0.01403348 | 0.01240622 | 0.01086174 | 0.009324116 | 0.007933715 | 0.006658206
4189.1008 | 0.01444754 | 0.01267885 | 0.01088122 | 0.009192385 | 0.007782546 | 0.006575756
4264.100311 | 0.0148147 | 0.01276477 | 0.01114002 | 0.009513157 | 0.008024906 | 0.006681324
4339.1008 | 0.0147133 | 0.01275371 | 0.01118062 | 0.009601872 | 0.008177426 | 0.006883968
4414.1008 | 0.01473106 | 0.0130794 | 0.01125985 | 0.009473062 | 0.007958852 | 0.006677777
4489.100311 | 0.01494189 | 0.0131658 | 0.01130226 | 0.009687483 | 0.008386316 | 0.007236341
4564.1008 | 0.01536283 | 0.01318229 | 0.0113817 | 0.009714976 | 0.008276734 | 0.007003467
4639.1008 | 0.01532601 | 0.01358087 | 0.01178079 | 0.01004024 | 0.008513844 | 0.007134518
4714.1008 | 0.01589412 | 0.0135303 | 0.0116396 | 0.009880894 | 0.008366648 | 0.007036617
4789.1008 | 0.01584154 | 0.01357901 | 0.01165023 | 0.009928933 | 0.008495988 | 0.007258343
4864.100311 | 0.01584035 | 0.01381592 | 0.01210104 | 0.01034641 | 0.008765919 | 0.007342082
4939.1008 | 0.01576457 | 0.01391215 | 0.01230995 | 0.01061287 | 0.008966755 | 0.007392098
5014.1008 | 0.01612334 | 0.01387936 | 0.01195969 | 0.01020919 | 0.008712991 | 0.007387058
5089.100311 | 0.01617431 | 0.01423736 | 0.01233218 | 0.01035134 | 0.00863385 | 0.007185512
5164.1008 | 0.01644719 | 0.01416089 | 0.01239003 | 0.01063735 | 0.009061871 | 0.007624894
5239.1008 | 0.01687738 | 0.01417552 | 0.01221431 | 0.01049963 | 0.009017333 | 0.007657249
5314.1008 | 0.01655913 | 0.01445238 | 0.01250551 | 0.01064253 | 0.009040755 | 0.007625472
5346.151093 | 0.01679018 | 0.01452006 | 0.01263635 | 0.01078312 | 0.009157174 | 0.007723205
5421.151093 | 0.01694587 | 0.01471943 | 0.01270045 | 0.01072369 | 0.009014159 | 0.007534867
5496.151093 | 0.01709262 | 0.0149086 | 0.01291751 | 0.01100551 | 0.009346977 | 0.007871304
5571.151093 | 0.01722575 | 0.01490781 | 0.01292377 | 0.01103039 | 0.009371527 | 0.007884624
5646.150604 | 0.01755698 | 0.01492606 | 0.01280129 | 0.01094879 | 0.009401466 | 0.008027559
5721.151093 | 0.01749555 | 0.01532583 | 0.01317547 | 0.01114188 | 0.009430287 | 0.00795286
5796.151093 | 0.01768516 | 0.01548419 | 0.01324095 | 0.01129049 | 0.009720107 | 0.00835758
5871.150604 | 0.01788627 | 0.01532087 | 0.01306606 | 0.01111461 | 0.009496264 | 0.008051467
5946.151093 | 0.01790459 | 0.01569292 | 0.01356963 | 0.01139604 | 0.00949654 | 0.007870536
6021.151093 | 0.01848894 | 0.01558911 | 0.01328656 | 0.01130976 | 0.009687592 | 0.008263828
6096.151093 | 0.01826118 | 0.01601145 | 0.01373426 | 0.01157717 | 0.009745183 | 0.008155965
6171.151093 | 0.01852625 | 0.01586778 | 0.01349278 | 0.01137241 | 0.009653587 | 0.008196295
6246.150604 | 0.01860196 | 0.01587577 | 0.01368975 | 0.011712 | 0.01001154 | 0.008473881
6321.151093 | 0.01880298 | 0.01609709 | 0.01391605 | 0.01200785 | 0.01032992 | 0.008751135
6396.151093 | 0.01911108 | 0.01619427 | 0.01395016 | 0.01199607 | 0.01028727 | 0.008693839
6471.150604 | 0.01906952 | 0.01647403 | 0.01409642 | 0.01191246 | 0.01009211 | 0.008523038
6546.151093 | 0.01943863 | 0.01669274 | 0.01422743 | 0.01202157 | 0.01018723 | 0.008588737
6621.151093 | 0.01916563 | 0.01667442 | 0.01460878 | 0.01250262 | 0.01054642 | 0.008741577
6696.151093 | 0.01975393 | 0.01678359 | 0.01424308 | 0.01199227 | 0.01013431 | 0.008531033
6771.151093 | 0.01938226 | 0.01699664 | 0.01470326 | 0.01244971 | 0.01050521 | 0.008804657
6846.150604 | 0.01976348 | 0.01676662 | 0.01451083 | 0.01248778 | 0.01071025 | 0.009078129
6921.151093 | 0.02009481 | 0.01699594 | 0.01451292 | 0.01239503 | 0.01061229 | 0.008993159
6996.151093 | 0.01998715 | 0.0172297 | 0.01455202 | 0.01229174 | 0.01051211 | 0.008992432
7071.150604 | 0.02037094 | 0.01712749 | 0.0147837 | 0.01258173 | 0.01064872 | 0.008926836
7146.151093 | 0.02029441 | 0.0173894 | 0.01475668 | 0.01244995 | 0.01055695 | 0.00892443
7221.151093 | 0.02045634 | 0.01752571 | 0.01501237 | 0.0127709 | 0.01087796 | 0.009194936
7253.201386 | 0.02061998 | 0.01783643 | 0.01525027 | 0.01286232 | 0.01084655 | 0.009092135
7328.201386 | 0.02075007 | 0.01757391 | 0.01522221 | 0.01302278 | 0.01107797 | 0.009301475
7403.201386 | 0.02090079 | 0.01784994 | 0.01532077 | 0.01302597 | 0.01106098 | 0.009298823
7478.201386 | 0.02104766 | 0.0175846 | 0.01498047 | 0.01281317 | 0.01103689 | 0.009444636
7553.201386 | 0.02130487 | 0.01800196 | 0.01536897 | 0.0131147 | 0.01123857 | 0.009569548
7628.200897 | 0.02138411 | 0.01813823 | 0.01568208 | 0.01338953 | 0.01136009 | 0.00952816
7703.201386 | 0.02142653 | 0.01840716 | 0.0157712 | 0.01329784 | 0.01120668 | 0.009403866
7778.201386 | 0.02185716 | 0.01841512 | 0.01574308 | 0.01335403 | 0.01133708 | 0.009561832
7853.201386 | 0.02185879 | 0.01844289 | 0.0158574 | 0.01347152 | 0.01139706 | 0.009549778
7928.201386 | 0.02205198 | 0.01853421 | 0.01582076 | 0.01341604 | 0.01137797 | 0.009576705
8003.201386 | 0.02195479 | 0.01883754 | 0.01620194 | 0.01370365 | 0.01154835 | 0.009651237
8078.201386 | 0.02231321 | 0.01872505 | 0.01604266 | 0.01364703 | 0.01157759 | 0.009724954
8153.201386 | 0.02240736 | 0.01911931 | 0.01625513 | 0.01371475 | 0.01161647 | 0.009804259
8228.201386 | 0.02236827 | 0.01903098 | 0.0164429 | 0.01402985 | 0.01192208 | 0.01003471
8303.201386 | 0.02274883 | 0.01928985 | 0.01645342 | 0.01383025 | 0.01162901 | 0.009744557
8378.201386 | 0.02286901 | 0.0192695 | 0.01642093 | 0.01390138 | 0.0118013 | 0.009981705
8453.201386 | 0.02314586 | 0.01922664 | 0.01638561 | 0.01386453 | 0.01172708 | 0.009848803
8528.201386 | 0.0232613 | 0.01973401 | 0.01655577 | 0.01388441 | 0.0118007 | 0.0100651
8603.201386 | 0.0235743 | 0.01968399 | 0.01669844 | 0.0140794 | 0.01192098 | 0.01005051
8678.201386 | 0.02355647 | 0.01976427 | 0.01671132 | 0.01399907 | 0.01176636 | 0.009894536
8753.201386 | 0.02377265 | 0.02000631 | 0.01692335 | 0.01426042 | 0.01206189 | 0.01013288
8828.201386 | 0.02371558 | 0.02007724 | 0.01721922 | 0.01448622 | 0.01212063 | 0.01006439
8903.201386 | 0.02380315 | 0.0201578 | 0.01718746 | 0.01446756 | 0.01219644 | 0.01026263
8978.201386 | 0.02406052 | 0.02031377 | 0.01731611 | 0.01462106 | 0.01231932 | 0.0102844
9053.201386 | 0.02441027 | 0.02041623 | 0.01719331 | 0.01446275 | 0.01224387 | 0.01033495
9128.200409 | 0.02430373 | 0.02047015 | 0.01730067 | 0.01454437 | 0.01228886 | 0.01034841
9160.252167 | 0.02471107 | 0.0208055 | 0.01748841 | 0.01465387 | 0.01239569 | 0.01049162
9235.252167 | 0.02433981 | 0.02084746 | 0.01783479 | 0.01496441 | 0.01252846 | 0.01044166
9310.252167 | 0.02485419 | 0.02079691 | 0.01752275 | 0.01464829 | 0.01231446 | 0.01035921
9385.25119 | 0.02480187 | 0.02090905 | 0.01769902 | 0.01486536 | 0.01254728 | 0.01057303
9460.25119 | 0.02484582 | 0.02106655 | 0.01796075 | 0.0151373 | 0.01272748 | 0.0106127
9535.252167 | 0.02544264 | 0.02120965 | 0.01785096 | 0.01502703 | 0.01271749 | 0.01070316
9610.252167 | 0.02550053 | 0.02098175 | 0.01775325 | 0.01500043 | 0.01273389 | 0.01076728
9685.252167 | 0.02502182 | 0.02156328 | 0.01847098 | 0.01558081 | 0.01313018 | 0.01098913
9760.25119 | 0.02547696 | 0.02152962 | 0.01828481 | 0.01539647 | 0.01301065 | 0.01095397
9835.25119 | 0.02553665 | 0.02150866 | 0.01828878 | 0.01535377 | 0.01292069 | 0.01086701
9910.25119 | 0.02557283 | 0.02140837 | 0.01836723 | 0.01560814 | 0.01323254 | 0.01111615
9985.252167 | 0.02585082 | 0.02176089 | 0.01854965 | 0.01567276 | 0.01325051 | 0.01113677
10060.25 | 0.02604067 | 0.02174877 | 0.01862176 | 0.01572372 | 0.01323942 | 0.01107673
10135.25119 | 0.02608482 | 0.02193317 | 0.01870413 | 0.01574541 | 0.0132423 | 0.0110816
10210.25119 | 0.02637014 | 0.02216131 | 0.01879043 | 0.01576409 | 0.01322078 | 0.01102
10285.25119 | 0.02640673 | 0.02220238 | 0.01881168 | 0.0158326 | 0.01334729 | 0.0111817
10360.25 | 0.0264896 | 0.02225389 | 0.01886379 | 0.01582823 | 0.01334312 | 0.01124983
10435.25 | 0.02655026 | 0.02239758 | 0.01914457 | 0.01612812 | 0.01353048 | 0.01125252
10510.25 | 0.02708476 | 0.02236666 | 0.01888711 | 0.01592488 | 0.01349172 | 0.01137916
10585.25119 | 0.02701478 | 0.02255874 | 0.01923722 | 0.01620115 | 0.01359443 | 0.01130207
10660.25119 | 0.02703519 | 0.02255768 | 0.01928538 | 0.0163166 | 0.01376521 | 0.01151092
10735.25 | 0.02715299 | 0.02281371 | 0.01942034 | 0.01642323 | 0.0139059 | 0.01168286
10810.25 | 0.02733373 | 0.0230401 | 0.01950635 | 0.01639969 | 0.01384274 | 0.01165156
10885.25 | 0.02751607 | 0.0229888 | 0.01949862 | 0.01632446 | 0.0136616 | 0.01139047
10960.25119 | 0.02774843 | 0.02339019 | 0.01989394 | 0.01668653 | 0.01391559 | 0.01148305
11035.25119 | 0.02785979 | 0.02306144 | 0.01968413 | 0.01662227 | 0.01398158 | 0.01166221
11067.3 | 0.02820671 | 0.02341881 | 0.01975563 | 0.01656587 | 0.01390361 | 0.01159317
11142.3 | 0.02815245 | 0.02362765 | 0.01996562 | 0.01673841 | 0.01405263 | 0.01173331
11217.3 | 0.02845708 | 0.02395069 | 0.01997908 | 0.01645888 | 0.01365005 | 0.01136932
11292.3 | 0.02853035 | 0.02374325 | 0.02001233 | 0.01678442 | 0.01412025 | 0.01180885
11367.3 | 0.02847597 | 0.02399615 | 0.02043006 | 0.01720775 | 0.0144515 | 0.01200554
11442.3 | 0.02857912 | 0.02413933 | 0.02024833 | 0.0168303 | 0.01406966 | 0.01176395
11517.3 | 0.02897265 | 0.02414994 | 0.02037432 | 0.0170636 | 0.01430728 | 0.01192856
11592.3 | 0.02904962 | 0.02417136 | 0.02033342 | 0.01702645 | 0.01432802 | 0.01202327
11667.3 | 0.02949759 | 0.02438666 | 0.02053531 | 0.01712744 | 0.01426011 | 0.01178618
11742.3 | 0.02954914 | 0.02417273 | 0.02036572 | 0.01721336 | 0.01459095 | 0.01225645
11817.3 | 0.02918969 | 0.02424225 | 0.02052972 | 0.0172998 | 0.01461003 | 0.01226215
11892.3 | 0.02966489 | 0.02437194 | 0.02062715 | 0.01737384 | 0.01465623 | 0.01228544
11967.3 | 0.0295827 | 0.02485183 | 0.02088754 | 0.01733351 | 0.01444438 | 0.01203608
12042.3 | 0.03006747 | 0.02479594 | 0.02058897 | 0.01706642 | 0.01428432 | 0.01196929
12117.3 | 0.02994725 | 0.02496335 | 0.02101668 | 0.01759264 | 0.01477784 | 0.01235502
12192.3 | 0.03017976 | 0.02519428 | 0.02120909 | 0.01767765 | 0.01475791 | 0.01225719
12267.3 | 0.03044718 | 0.02525145 | 0.02118759 | 0.0175245 | 0.01452349 | 0.01202125
12342.3 | 0.03027724 | 0.02524536 | 0.02123693 | 0.01766976 | 0.0147267 | 0.01223208
12417.3 | 0.03051374 | 0.02528063 | 0.02118858 | 0.017698 | 0.01484313 | 0.01239411
12492.3 | 0.03090029 | 0.02558801 | 0.02123515 | 0.01756424 | 0.01467611 | 0.01228482
12567.3 | 0.03076114 | 0.02595076 | 0.02168688 | 0.01790821 | 0.01485956 | 0.01231139
12642.3 | 0.0310726 | 0.02591505 | 0.02170237 | 0.01799737 | 0.01498403 | 0.01245286
12717.3 | 0.03136027 | 0.0257024 | 0.02152623 | 0.0179137 | 0.01493397 | 0.01238675
12792.3 | 0.03119034 | 0.02596724 | 0.02168657 | 0.01796372 | 0.0149715 | 0.01248152
12867.3 | 0.03151952 | 0.02592708 | 0.02164411 | 0.0180352 | 0.01512737 | 0.01266571
12942.3 | 0.03136601 | 0.02625834 | 0.02207372 | 0.0183614 | 0.01532688 | 0.01274386
12974.35 | 0.03170511 | 0.02638185 | 0.02223323 | 0.01849319 | 0.01535225 | 0.01266136
13049.35 | 0.03162276 | 0.02644355 | 0.02241413 | 0.01868323 | 0.01551848 | 0.01279839
13124.35 | 0.031825 | 0.02638553 | 0.02219871 | 0.01857408 | 0.01558043 | 0.01298977
13199.35 | 0.03221103 | 0.02693253 | 0.02236389 | 0.01844212 | 0.01535128 | 0.01281059
13274.35 | 0.03230011 | 0.0267254 | 0.02237642 | 0.01858502 | 0.01553008 | 0.01297841
13349.35 | 0.03236895 | 0.02703478 | 0.02248023 | 0.01845734 | 0.01524774 | 0.01262398
13424.35 | 0.03241112 | 0.02702002 | 0.02267619 | 0.01881987 | 0.01567051 | 0.01302253
13499.35 | 0.03287233 | 0.02726767 | 0.02266882 | 0.01864422 | 0.01543082 | 0.01280214
13574.35 | 0.03242403 | 0.02737381 | 0.02306061 | 0.01908359 | 0.0157905 | 0.01301319
13649.35 | 0.0329416 | 0.02724537 | 0.02281489 | 0.01901476 | 0.01590441 | 0.0132343
13724.35 | 0.0327367 | 0.02745847 | 0.02322397 | 0.01939751 | 0.01617561 | 0.01337683
13799.35 | 0.03331949 | 0.02761477 | 0.02292861 | 0.0189161 | 0.01571604 | 0.01305986
13874.35 | 0.03322935 | 0.02769792 | 0.02304503 | 0.01905238 | 0.01587748 | 0.0132449
13949.35 | 0.03365293 | 0.02790451 | 0.02322386 | 0.01918511 | 0.01591919 | 0.01317769
14024.35 | 0.03362951 | 0.02788972 | 0.02321684 | 0.01918557 | 0.01596033 | 0.0132688
14099.35 | 0.03387156 | 0.02793792 | 0.02324076 | 0.01914779 | 0.01587328 | 0.0131786
14174.35 | 0.03371721 | 0.02829921 | 0.0235512 | 0.01931419 | 0.01591994 | 0.01314767
14249.35 | 0.03365419 | 0.02840326 | 0.02389346 | 0.01978144 | 0.01637021 | 0.01348444
14324.35 | 0.03407753 | 0.02849717 | 0.02382589 | 0.01967083 | 0.01629067 | 0.01345828
14399.35 | 0.03426211 | 0.02846341 | 0.02385294 | 0.01972846 | 0.01636498 | 0.0135572
14442.15 | 0.03466704 | 0.02853794 | 0.02364177 | 0.01953415 | 0.016261 | 0.01350203
14517.15 | 0.03462733 | 0.02853923 | 0.02380659 | 0.01971904 | 0.0164317 | 0.01367357
14592.15 | 0.03470615 | 0.02882799 | 0.02403244 | 0.01979899 | 0.01638225 | 0.0135564
14667.15 | 0.03498054 | 0.02873948 | 0.02406151 | 0.01994837 | 0.01654843 | 0.01365402
14742.15 | 0.03499978 | 0.02899505 | 0.02398571 | 0.01973055 | 0.01636979 | 0.01360538
14817.15 | 0.03511372 | 0.0290706 | 0.02428356 | 0.02000149 | 0.01648765 | 0.01356189
14849.2 | 0.03534885 | 0.02963806 | 0.02456509 | 0.01999273 | 0.01635215 | 0.01342982
14924.2 | 0.0354706 | 0.02934593 | 0.02461232 | 0.02042707 | 0.01697618 | 0.01403587
14999.2 | 0.03553092 | 0.02941264 | 0.02451168 | 0.02024015 | 0.01680643 | 0.01394481
15074.2 | 0.03558217 | 0.02994508 | 0.02484459 | 0.020303 | 0.01666209 | 0.01366831
15149.2 | 0.03582273 | 0.02969726 | 0.02485115 | 0.02052347 | 0.01697322 | 0.0139895
15224.2 | 0.03599354 | 0.02983941 | 0.02473453 | 0.02023473 | 0.01661806 | 0.01364962
15299.2 | 0.03632889 | 0.02987264 | 0.0247763 | 0.02043387 | 0.01694381 | 0.01402135
15374.2 | 0.03594638 | 0.0297484 | 0.02482884 | 0.02056646 | 0.01712944 | 0.01424369
15449.2 | 0.03661879 | 0.03001687 | 0.0247349 | 0.02030266 | 0.01682485 | 0.01398181
15524.2 | 0.03669312 | 0.03034221 | 0.02509646 | 0.02058971 | 0.01700693 | 0.01405792
15599.2 | 0.03655107 | 0.03031214 | 0.02521554 | 0.02079185 | 0.01722548 | 0.01423618
15674.2 | 0.03667807 | 0.030506 | 0.02559656 | 0.02121675 | 0.01758275 | 0.01447553
15749.2 | 0.0369784 | 0.0305782 | 0.02541163 | 0.02087164 | 0.01720225 | 0.0141599
15824.2 | 0.03757067 | 0.03070514 | 0.02537222 | 0.02087918 | 0.0173055 | 0.01433659
15899.2 | 0.03754882 | 0.03060173 | 0.02539075 | 0.02097592 | 0.0174238 | 0.01444497
15974.2 | 0.03738166 | 0.03097491 | 0.02569661 | 0.02118687 | 0.01758344 | 0.01455284
16049.2 | 0.03760033 | 0.0308626 | 0.02554965 | 0.02102467 | 0.01743898 | 0.01448046
16124.2 | 0.03767584 | 0.03118262 | 0.02594987 | 0.02138033 | 0.01767406 | 0.01456688
16199.2 | 0.03829194 | 0.03113574 | 0.02583488 | 0.02137506 | 0.01776939 | 0.01471222
16274.2 | 0.03801015 | 0.03152379 | 0.0261034 | 0.02138334 | 0.01763418 | 0.01456366
16349.2 | 0.03818201 | 0.03153601 | 0.02620133 | 0.02147125 | 0.01761577 | 0.01441409
16424.2 | 0.03849459 | 0.03155642 | 0.02598286 | 0.02120787 | 0.01744028 | 0.01437508
16499.2 | 0.03853093 | 0.03153013 | 0.02627762 | 0.02175529 | 0.01804552 | 0.01488623
16574.2 | 0.03836791 | 0.03193772 | 0.02654702 | 0.02178435 | 0.0179711 | 0.01484333
16649.2 | 0.03871455 | 0.03183025 | 0.02640753 | 0.02170759 | 0.0178977 | 0.01471307
16724.2 | 0.03842414 | 0.03200088 | 0.02668009 | 0.02190929 | 0.01804176 | 0.01484767
16756.25 | 0.03901329 | 0.03232335 | 0.02677908 | 0.02192973 | 0.01804852 | 0.01486295
16831.25 | 0.03906219 | 0.03215352 | 0.02674545 | 0.02194327 | 0.01801339 | 0.01475098
16906.25 | 0.03960515 | 0.03206777 | 0.0264301 | 0.02166527 | 0.01789864 | 0.01481547
16981.25 | 0.03933243 | 0.0324185 | 0.02700806 | 0.02222959 | 0.01831011 | 0.0150137
17056.25 | 0.03942408 | 0.03272853 | 0.02716348 | 0.02235028 | 0.01847343 | 0.0152187
17131.25 | 0.03972699 | 0.03251202 | 0.02694789 | 0.02215345 | 0.01826126 | 0.01498645
17206.25 | 0.0400123 | 0.03277207 | 0.02704894 | 0.02214574 | 0.01827377 | 0.01511436
17281.25 | 0.03999076 | 0.03277593 | 0.02738934 | 0.02259392 | 0.01860527 | 0.01521549
17356.25 | 0.04016635 | 0.03297662 | 0.02732865 | 0.02247512 | 0.01858885 | 0.01534433
17431.25 | 0.04044438 | 0.033256 | 0.02755599 | 0.0226162 | 0.01863884 | 0.01532461
17506.25 | 0.04036507 | 0.03311682 | 0.02750845 | 0.02265247 | 0.01869563 | 0.0153579
17581.25 | 0.04110526 | 0.03320444 | 0.02745223 | 0.02263461 | 0.01873537 | 0.01543213
17656.25 | 0.04113212 | 0.03335057 | 0.02751158 | 0.0225699 | 0.01860566 | 0.01530299
17731.25 | 0.04107413 | 0.03347543 | 0.02772824 | 0.02291811 | 0.01904712 | 0.01574932
17806.25 | 0.04098615 | 0.03351685 | 0.02786889 | 0.02297256 | 0.0189646 | 0.0155696
17881.25 | 0.04150246 | 0.03390468 | 0.02786929 | 0.02280006 | 0.01876642 | 0.01541661
17956.25 | 0.041602 | 0.03380314 | 0.02779867 | 0.02269421 | 0.01865662 | 0.01535845
18031.25 | 0.04184328 | 0.03384967 | 0.02777269 | 0.02271995 | 0.01873253 | 0.01543562
18106.25 | 0.04174602 | 0.03409368 | 0.02815163 | 0.02305525 | 0.01898801 | 0.01563062
18181.25 | 0.04216394 | 0.03420285 | 0.02815743 | 0.02311704 | 0.01908244 | 0.0156747
18256.25 | 0.04205576 | 0.03442023 | 0.02848919 | 0.02328797 | 0.01905534 | 0.01553274
18331.25 | 0.0421251 | 0.03427633 | 0.02851655 | 0.02353033 | 0.01942233 | 0.01591483
18406.25 | 0.04246613 | 0.03460796 | 0.02871372 | 0.02355248 | 0.01930157 | 0.01571493
18481.25 | 0.04279901 | 0.03444935 | 0.02831871 | 0.02324658 | 0.0192225 | 0.01586906
18556.25 | 0.04299066 | 0.03479613 | 0.02857878 | 0.02341711 | 0.01933035 | 0.0159299
18631.25 | 0.04287476 | 0.03512776 | 0.02889198 | 0.02354113 | 0.01927891 | 0.01576435
18663.29953 | 0.04299407 | 0.03509809 | 0.02889696 | 0.02363172 | 0.01942574 | 0.01592477
18738.3 | 0.04306804 | 0.03498386 | 0.02883403 | 0.02361148 | 0.01943534 | 0.01597421
18813.29953 | 0.04318027 | 0.03522287 | 0.02903391 | 0.02378139 | 0.01962063 | 0.01618678
18888.3 | 0.04355812 | 0.03509542 | 0.02886921 | 0.02375717 | 0.01969327 | 0.01626687
18963.29953 | 0.0436479 | 0.03581414 | 0.02931773 | 0.02374556 | 0.0193926 | 0.01588411
19038.29953 | 0.0438745 | 0.03555709 | 0.02929071 | 0.0239231 | 0.01960776 | 0.01602472
19113.3 | 0.04389589 | 0.03575736 | 0.02952715 | 0.02421807 | 0.01993622 | 0.01633129
19188.29953 | 0.04424535 | 0.03583387 | 0.02953153 | 0.02420359 | 0.01991315 | 0.01630856
19263.29953 | 0.04415092 | 0.03591138 | 0.02967877 | 0.02431543 | 0.02000269 | 0.01641987
19338.3 | 0.04452298 | 0.03611287 | 0.02972336 | 0.02432397 | 0.02001474 | 0.01644278
19413.29953 | 0.04452684 | 0.03630044 | 0.02991134 | 0.02438935 | 0.01996649 | 0.01631454
19488.3 | 0.04472448 | 0.03627207 | 0.02980818 | 0.02426374 | 0.01986677 | 0.01626768
19563.29953 | 0.04460729 | 0.03661656 | 0.03027777 | 0.02477407 | 0.0203303 | 0.01661807
19638.29953 | 0.04533693 | 0.03671835 | 0.03014915 | 0.0245379 | 0.02004887 | 0.01634019
19713.3 | 0.04516469 | 0.03676216 | 0.03005902 | 0.02437705 | 0.01996858 | 0.01643706
19788.29953 | 0.04538649 | 0.03711149 | 0.03046575 | 0.02474387 | 0.02019269 | 0.01644906
19863.29953 | 0.04567747 | 0.03714699 | 0.0304087 | 0.02467448 | 0.02014471 | 0.016446
19938.3 | 0.04587116 | 0.03701293 | 0.03047471 | 0.02482147 | 0.0202381 | 0.01643757
20013.29953 | 0.04567435 | 0.03731818 | 0.03065716 | 0.02488657 | 0.02028828 | 0.01653251
20088.3 | 0.04603481 | 0.03718633 | 0.0305022 | 0.02488216 | 0.02043864 | 0.01677912
20163.29953 | 0.04623198 | 0.0373901 | 0.03058395 | 0.02490453 | 0.02044339 | 0.01677573
20238.29953 | 0.04653608 | 0.03759807 | 0.0308118 | 0.0250957 | 0.02057395 | 0.01686097
20313.3 | 0.04615173 | 0.03798896 | 0.03114287 | 0.02520276 | 0.02052783 | 0.01674514
20388.29953 | 0.04650958 | 0.03810206 | 0.03119116 | 0.02521765 | 0.0204968 | 0.01667574
20463.29953 | 0.04692695 | 0.03804138 | 0.03102071 | 0.02515427 | 0.02056583 | 0.01682641
20538.3 | 0.0468392 | 0.03829346 | 0.03146533 | 0.02554198 | 0.02079739 | 0.01689342
20570.35 | 0.04724154 | 0.0378979 | 0.03114232 | 0.02549896 | 0.02098857 | 0.01720685
20645.35 | 0.04720729 | 0.03817061 | 0.03144326 | 0.02562839 | 0.02093727 | 0.01706323
20720.35 | 0.04729804 | 0.038424 | 0.03148723 | 0.02558188 | 0.02090624 | 0.01708014
20795.35 | 0.04752819 | 0.03882442 | 0.03168973 | 0.02559207 | 0.02081707 | 0.01697836
20870.35 | 0.04776144 | 0.0385278 | 0.03161438 | 0.02571957 | 0.02100357 | 0.01711715
20945.35 | 0.04820667 | 0.03882288 | 0.03166816 | 0.02566054 | 0.02093332 | 0.01706594
21020.35 | 0.0481868 | 0.03913985 | 0.03192798 | 0.02581334 | 0.02101407 | 0.01712614
21095.35 | 0.04826402 | 0.03917731 | 0.03197959 | 0.02591186 | 0.02113905 | 0.01723699
21170.35 | 0.04828682 | 0.03942618 | 0.03222619 | 0.02599104 | 0.02105125 | 0.01704347
21245.35 | 0.04886895 | 0.03912648 | 0.03207518 | 0.02620522 | 0.0214691 | 0.01746222
21320.35 | 0.04869939 | 0.03965422 | 0.03238762 | 0.02609778 | 0.02113546 | 0.01714844
21395.35 | 0.04919532 | 0.03933211 | 0.0320821 | 0.02605325 | 0.0213141 | 0.01743624
21470.35 | 0.04898644 | 0.03993925 | 0.03246598 | 0.02615786 | 0.0212909 | 0.01740748
21545.35 | 0.0493367 | 0.03972741 | 0.03236232 | 0.02622674 | 0.02142465 | 0.01750629
21620.35 | 0.0493883 | 0.03994981 | 0.03268102 | 0.02642246 | 0.02143641 | 0.01736571
21695.35 | 0.04958513 | 0.03990733 | 0.03255016 | 0.02642084 | 0.02165288 | 0.01778499
21770.35 | 0.04992005 | 0.04018832 | 0.03264902 | 0.02635883 | 0.02145491 | 0.01748213
21845.35 | 0.04979293 | 0.04041774 | 0.03300275 | 0.02667617 | 0.02168225 | 0.01761537
21920.35 | 0.0503382 | 0.04051304 | 0.0328998 | 0.02650827 | 0.0215099 | 0.01746958
21995.35 | 0.0504919 | 0.04096936 | 0.03314788 | 0.02658073 | 0.02150666 | 0.01746686
22070.35 | 0.05026306 | 0.04073567 | 0.03305483 | 0.02663105 | 0.02164878 | 0.01764364
22145.35 | 0.05063302 | 0.04074804 | 0.03322947 | 0.02689203 | 0.02191855 | 0.01786552
22220.35 | 0.05099208 | 0.04086421 | 0.03320099 | 0.0268089 | 0.02182387 | 0.01779473
22295.35 | 0.05082148 | 0.04130485 | 0.03370221 | 0.02711897 | 0.02187571 | 0.017615
22370.35 | 0.05120143 | 0.04125818 | 0.03360046 | 0.02711296 | 0.0220125 | 0.01787493
22402.4 | 0.05145251 | 0.041447 | 0.03357802 | 0.02698877 | 0.0218677 | 0.01775103
22477.4 | 0.05149938 | 0.04139634 | 0.0337153 | 0.0273067 | 0.02228739 | 0.01818773
22552.4 | 0.05177104 | 0.04139531 | 0.03362031 | 0.02715111 | 0.02206413 | 0.01790817
22627.4 | 0.05188619 | 0.04165578 | 0.03376555 | 0.02717171 | 0.0220876 | 0.01804313
22702.4 | 0.05208772 | 0.04202528 | 0.03405903 | 0.027292 | 0.02202067 | 0.01783125
22777.4 | 0.05231042 | 0.04200608 | 0.03402096 | 0.02737997 | 0.02221955 | 0.01804649
22852.4 | 0.05209183 | 0.04222521 | 0.03426478 | 0.0275434 | 0.02231883 | 0.01812517
22927.4 | 0.05257248 | 0.04194279 | 0.03399472 | 0.02752776 | 0.02255417 | 0.01850206
23002.4 | 0.05266258 | 0.04248749 | 0.0343636 | 0.027611 | 0.022389 | 0.01819394
23077.4 | 0.05323105 | 0.04251567 | 0.03432466 | 0.02763261 | 0.02246946 | 0.01831125
23152.4 | 0.05313792 | 0.04276395 | 0.03471836 | 0.02797631 | 0.02271864 | 0.01846167
23227.4 | 0.05333443 | 0.04268905 | 0.03466462 | 0.02793034 | 0.02263351 | 0.01833758
23302.4 | 0.05355157 | 0.04295526 | 0.0348956 | 0.02805714 | 0.02261653 | 0.01817807
23377.4 | 0.05345087 | 0.04295663 | 0.03485665 | 0.02803148 | 0.02269487 | 0.0183961
23452.4 | 0.05378204 | 0.04326465 | 0.03505038 | 0.02815173 | 0.02278149 | 0.01846001
23527.4 | 0.05405473 | 0.04293726 | 0.03479068 | 0.0280208 | 0.02275361 | 0.01852247
23602.4 | 0.05434722 | 0.04345031 | 0.0350621 | 0.02813926 | 0.02279552 | 0.01851719
23677.4 | 0.0544479 | 0.04362054 | 0.03524383 | 0.0282499 | 0.02279121 | 0.01839461
23752.4 | 0.0546217 | 0.04368896 | 0.03528337 | 0.02829293 | 0.0228995 | 0.01859426
23827.4 | 0.05483494 | 0.04401628 | 0.0354387 | 0.02839065 | 0.02298063 | 0.01865309
23902.4 | 0.05500478 | 0.04379468 | 0.03537811 | 0.0283769 | 0.02291337 | 0.01851358
23977.4 | 0.05501255 | 0.0440596 | 0.0354953 | 0.02845887 | 0.02310128 | 0.01885164
24052.4 | 0.05543798 | 0.04412499 | 0.03551507 | 0.02847516 | 0.02303001 | 0.01863568
24127.4 | 0.05565391 | 0.04455327 | 0.03587039 | 0.02868451 | 0.02316416 | 0.01876555
24202.4 | 0.05572875 | 0.04459817 | 0.03570881 | 0.02839733 | 0.02286573 | 0.01854192
24277.4 | 0.05557432 | 0.04483612 | 0.03624556 | 0.02902793 | 0.02339151 | 0.01884952
24309.45 | 0.0560771 | 0.04470905 | 0.03589339 | 0.02860627 | 0.02305324 | 0.01869833
24384.45 | 0.0560447 | 0.04504232 | 0.03633693 | 0.02897806 | 0.02325762 | 0.01871412
24459.45 | 0.05634166 | 0.04497135 | 0.03639353 | 0.0292573 | 0.02368195 | 0.0191731
24534.45 | 0.05686304 | 0.04509027 | 0.03628869 | 0.029063 | 0.02349311 | 0.01902834
24609.45 | 0.05672493 | 0.04515371 | 0.03657454 | 0.02938951 | 0.02375341 | 0.01919629
24684.45 | 0.05678761 | 0.04560861 | 0.03683821 | 0.02942453 | 0.02365458 | 0.01904966
24759.45 | 0.05712156 | 0.04590114 | 0.03681934 | 0.02924718 | 0.02348724 | 0.01898217
24834.45 | 0.05736834 | 0.04543896 | 0.0367339 | 0.0294771 | 0.02378131 | 0.01917258
24909.45 | 0.05729571 | 0.0457539 | 0.03678657 | 0.02939385 | 0.0237111 | 0.01918277
24984.45 | 0.05749797 | 0.0462504 | 0.03730544 | 0.02964728 | 0.02364565 | 0.01888745
25059.45 | 0.05776949 | 0.04626449 | 0.03726 | 0.02976316 | 0.02397456 | 0.01935661
25134.45 | 0.05808932 | 0.04673781 | 0.03750363 | 0.02963798 | 0.02358774 | 0.01888366
25209.45 | 0.05837166 | 0.04647087 | 0.03730468 | 0.02978974 | 0.02404645 | 0.01949272
25284.45 | 0.05826475 | 0.04652707 | 0.0375415 | 0.03003787 | 0.02422098 | 0.01957283
25359.45 | 0.05859903 | 0.04692653 | 0.03777569 | 0.03007829 | 0.0241152 | 0.0193818
25434.45 | 0.05867239 | 0.0466257 | 0.03759244 | 0.03009857 | 0.02426067 | 0.01955834
25509.45 | 0.05896181 | 0.04696643 | 0.03773325 | 0.03012947 | 0.0242571 | 0.01955567
25584.45 | 0.0593686 | 0.0469108 | 0.03768937 | 0.03012414 | 0.02425894 | 0.01954994
25659.45 | 0.05932404 | 0.047392 | 0.03793338 | 0.03009878 | 0.02417329 | 0.01955783
25734.45 | 0.05983321 | 0.04739265 | 0.03789842 | 0.03017753 | 0.02427083 | 0.01957473
25809.45 | 0.05995419 | 0.04766538 | 0.03793976 | 0.03010096 | 0.02422508 | 0.01962405
25884.45 | 0.0596091 | 0.04792424 | 0.03852142 | 0.03055678 | 0.02441764 | 0.019584
25959.45 | 0.06039164 | 0.04776915 | 0.03821188 | 0.03039203 | 0.02442388 | 0.01971262
26034.45 | 0.06042916 | 0.04775531 | 0.03819017 | 0.03038873 | 0.02442688 | 0.01971197
26109.45 | 0.06034169 | 0.0480384 | 0.03852644 | 0.03066498 | 0.02462653 | 0.01983935

## 223 MPa - strain rate
Strain rate (s-1) | Temperature (°C)
Time (sec) | 600 | 595 | 590 | 585 | 580 | 575
0 | 6.964554e-06 | 5.392284e-06 | 4.495389e-06 | 3.892278e-06 | 3.452759e-06 | 3.079817e-06
75 | 6.777504e-06 | 5.267319e-06 | 4.391885e-06 | 3.798052e-06 | 3.363938e-06 | 2.995913e-06
150.000031 | 6.590455e-06 | 5.142354e-06 | 4.288381e-06 | 3.703826e-06 | 3.275118e-06 | 2.912008e-06
225.000031 | 6.403405e-06 | 5.017389e-06 | 4.184877e-06 | 3.6096e-06 | 3.186297e-06 | 2.828103e-06
300.000031 | 6.216356e-06 | 4.892424e-06 | 4.081372e-06 | 3.515373e-06 | 3.097477e-06 | 2.744198e-06
375.000031 | 6.029307e-06 | 4.767459e-06 | 3.977868e-06 | 3.421147e-06 | 3.008656e-06 | 2.660294e-06
450.000031 | 5.842257e-06 | 4.642494e-06 | 3.874364e-06 | 3.326921e-06 | 2.919836e-06 | 2.576389e-06
525.000031 | 5.655208e-06 | 4.517529e-06 | 3.77086e-06 | 3.232694e-06 | 2.831015e-06 | 2.492484e-06
600.000031 | 5.468158e-06 | 4.392564e-06 | 3.667356e-06 | 3.138468e-06 | 2.742195e-06 | 2.408579e-06
675.000092 | 5.281109e-06 | 4.267599e-06 | 3.563851e-06 | 3.044242e-06 | 2.653374e-06 | 2.324675e-06
750.000092 | 5.094059e-06 | 4.142634e-06 | 3.460347e-06 | 2.950015e-06 | 2.564554e-06 | 2.24077e-06
824.999969 | 4.90701e-06 | 4.017669e-06 | 3.356843e-06 | 2.855789e-06 | 2.475733e-06 | 2.156865e-06
900.000092 | 4.719961e-06 | 3.892704e-06 | 3.253339e-06 | 2.761563e-06 | 2.386913e-06 | 2.07296e-06
974.999969 | 4.532911e-06 | 3.767739e-06 | 3.149835e-06 | 2.667336e-06 | 2.298092e-06 | 1.989056e-06
1050.000092 | 4.345862e-06 | 3.642774e-06 | 3.04633e-06 | 2.57311e-06 | 2.209272e-06 | 1.905151e-06
1124.999969 | 4.158812e-06 | 3.517809e-06 | 2.942826e-06 | 2.478884e-06 | 2.120451e-06 | 1.821246e-06
1200.000092 | 3.943594e-06 | 3.356588e-06 | 2.817866e-06 | 2.377176e-06 | 2.03602e-06 | 1.752677e-06
1274.999969 | 3.773555e-06 | 3.235091e-06 | 2.730328e-06 | 2.311276e-06 | 1.981149e-06 | 1.703043e-06
1350.000092 | 3.609539e-06 | 3.118027e-06 | 2.667716e-06 | 2.278092e-06 | 1.953812e-06 | 1.667815e-06
1424.999969 | 3.499579e-06 | 3.022156e-06 | 2.597383e-06 | 2.214414e-06 | 1.88736e-06 | 1.597783e-06
1500.000092 | 3.39268e-06 | 2.954597e-06 | 2.553482e-06 | 2.163898e-06 | 1.82394e-06 | 1.528789e-06
1574.999969 | 3.274605e-06 | 2.893416e-06 | 2.49637e-06 | 2.115662e-06 | 1.786881e-06 | 1.500197e-06
1607.050385 | 3.189489e-06 | 2.823959e-06 | 2.440615e-06 | 2.068932e-06 | 1.749405e-06 | 1.471725e-06
1682.050262 | 3.093306e-06 | 2.784997e-06 | 2.411e-06 | 2.040033e-06 | 1.717563e-06 | 1.434883e-06
1757.050507 | 2.987391e-06 | 2.746496e-06 | 2.400513e-06 | 2.036385e-06 | 1.710504e-06 | 1.419079e-06
1832.050262 | 2.928325e-06 | 2.700947e-06 | 2.365896e-06 | 2.006982e-06 | 1.679833e-06 | 1.385084e-06
1907.050507 | 2.827647e-06 | 2.664694e-06 | 2.351799e-06 | 1.982602e-06 | 1.642275e-06 | 1.34343e-06
1982.050507 | 2.755986e-06 | 2.62416e-06 | 2.316142e-06 | 1.943871e-06 | 1.60585e-06 | 1.318149e-06
2057.050262 | 2.72748e-06 | 2.569336e-06 | 2.276008e-06 | 1.916587e-06 | 1.584999e-06 | 1.298621e-06
2132.050262 | 2.658704e-06 | 2.552669e-06 | 2.26859e-06 | 1.903705e-06 | 1.567332e-06 | 1.27991e-06
2207.050507 | 2.581035e-06 | 2.525858e-06 | 2.269253e-06 | 1.907981e-06 | 1.567891e-06 | 1.277932e-06
2282.050507 | 2.547947e-06 | 2.452675e-06 | 2.194922e-06 | 1.847856e-06 | 1.525714e-06 | 1.251754e-06
2357.050262 | 2.516798e-06 | 2.426323e-06 | 2.146261e-06 | 1.787564e-06 | 1.467023e-06 | 1.202885e-06
2432.050262 | 2.493053e-06 | 2.40257e-06 | 2.12729e-06 | 1.771e-06 | 1.447955e-06 | 1.178664e-06
2507.050507 | 2.460273e-06 | 2.368152e-06 | 2.094196e-06 | 1.734881e-06 | 1.411228e-06 | 1.145012e-06
2582.050507 | 2.413243e-06 | 2.312985e-06 | 2.072084e-06 | 1.737884e-06 | 1.428772e-06 | 1.169003e-06
2657.050262 | 2.397434e-06 | 2.257797e-06 | 2.024354e-06 | 1.703414e-06 | 1.406659e-06 | 1.158439e-06
2732.050262 | 2.370174e-06 | 2.233009e-06 | 2.003525e-06 | 1.688245e-06 | 1.39395e-06 | 1.143736e-06
2807.050507 | 2.317992e-06 | 2.212626e-06 | 1.989524e-06 | 1.680312e-06 | 1.392385e-06 | 1.146747e-06
2882.050507 | 2.290536e-06 | 2.170143e-06 | 1.955615e-06 | 1.65891e-06 | 1.382715e-06 | 1.146403e-06
2957.050262 | 2.263602e-06 | 2.141494e-06 | 1.931854e-06 | 1.649582e-06 | 1.386677e-06 | 1.158412e-06
3032.050262 | 2.230278e-06 | 2.135229e-06 | 1.930582e-06 | 1.652653e-06 | 1.389878e-06 | 1.156293e-06
3107.050507 | 2.200021e-06 | 2.115525e-06 | 1.918424e-06 | 1.645311e-06 | 1.381687e-06 | 1.143419e-06
3182.050507 | 2.207964e-06 | 2.12524e-06 | 1.900886e-06 | 1.605031e-06 | 1.330057e-06 | 1.090312e-06
3257.050262 | 2.223465e-06 | 2.108477e-06 | 1.881465e-06 | 1.584086e-06 | 1.305297e-06 | 1.06173e-06
3332.050262 | 2.208659e-06 | 2.081899e-06 | 1.851518e-06 | 1.556973e-06 | 1.285694e-06 | 1.050886e-06
3407.050507 | 2.176054e-06 | 2.062016e-06 | 1.824235e-06 | 1.525611e-06 | 1.257104e-06 | 1.03081e-06
3439.100555 | 2.159861e-06 | 2.051553e-06 | 1.797861e-06 | 1.507664e-06 | 1.258695e-06 | 1.050673e-06
3514.100555 | 2.164018e-06 | 2.014142e-06 | 1.764117e-06 | 1.488532e-06 | 1.249671e-06 | 1.045428e-06
3589.1008 | 2.157234e-06 | 2.008977e-06 | 1.762661e-06 | 1.487473e-06 | 1.244106e-06 | 1.031462e-06
3664.1008 | 2.19466e-06 | 1.99029e-06 | 1.740977e-06 | 1.462243e-06 | 1.213254e-06 | 9.976876e-07
3739.1008 | 2.204863e-06 | 1.959534e-06 | 1.68881e-06 | 1.41897e-06 | 1.189281e-06 | 9.931991e-07
3814.1008 | 2.200217e-06 | 1.934208e-06 | 1.677844e-06 | 1.416017e-06 | 1.189557e-06 | 9.939427e-07
3889.1008 | 2.166133e-06 | 1.922657e-06 | 1.687525e-06 | 1.431677e-06 | 1.194224e-06 | 9.778274e-07
3964.1008 | 2.149503e-06 | 1.899636e-06 | 1.656593e-06 | 1.404411e-06 | 1.174451e-06 | 9.639793e-07
4039.1008 | 2.143392e-06 | 1.889673e-06 | 1.641212e-06 | 1.373331e-06 | 1.129945e-06 | 9.156364e-07
4114.1008 | 2.120754e-06 | 1.869092e-06 | 1.632317e-06 | 1.365717e-06 | 1.121682e-06 | 9.081851e-07
4189.1008 | 2.14621e-06 | 1.845827e-06 | 1.590328e-06 | 1.330701e-06 | 1.101977e-06 | 9.035928e-07
4264.100311 | 2.137246e-06 | 1.823148e-06 | 1.566054e-06 | 1.309166e-06 | 1.085552e-06 | 8.921819e-07
4339.1008 | 2.113176e-06 | 1.816763e-06 | 1.566569e-06 | 1.305203e-06 | 1.077582e-06 | 8.843108e-07
4414.1008 | 2.084495e-06 | 1.812269e-06 | 1.558292e-06 | 1.284385e-06 | 1.049464e-06 | 8.576761e-07
4489.100311 | 2.075197e-06 | 1.797183e-06 | 1.533803e-06 | 1.260806e-06 | 1.032447e-06 | 8.476027e-07
4564.1008 | 2.062257e-06 | 1.765709e-06 | 1.500088e-06 | 1.237113e-06 | 1.020823e-06 | 8.450594e-07
4639.1008 | 2.076977e-06 | 1.736639e-06 | 1.464741e-06 | 1.216721e-06 | 1.015131e-06 | 8.474626e-07
4714.1008 | 2.059451e-06 | 1.743611e-06 | 1.458294e-06 | 1.196526e-06 | 9.890145e-07 | 8.221835e-07
4789.1008 | 2.048099e-06 | 1.737757e-06 | 1.447667e-06 | 1.19567e-06 | 1.003986e-06 | 8.515422e-07
4864.100311 | 2.052045e-06 | 1.701524e-06 | 1.396224e-06 | 1.153347e-06 | 9.781711e-07 | 8.40075e-07
4939.1008 | 2.044716e-06 | 1.696811e-06 | 1.397799e-06 | 1.146315e-06 | 9.567997e-07 | 8.062597e-07
5014.1008 | 2.055813e-06 | 1.68667e-06 | 1.375776e-06 | 1.127379e-06 | 9.480038e-07 | 8.078756e-07
5089.100311 | 2.049196e-06 | 1.694949e-06 | 1.377761e-06 | 1.118374e-06 | 9.305482e-07 | 7.870234e-07
5164.1008 | 2.049084e-06 | 1.666842e-06 | 1.337997e-06 | 1.087836e-06 | 9.180643e-07 | 7.922715e-07
5239.1008 | 2.032749e-06 | 1.654938e-06 | 1.336723e-06 | 1.101111e-06 | 9.390356e-07 | 8.115278e-07
5314.1008 | 2.012122e-06 | 1.638911e-06 | 1.338265e-06 | 1.126095e-06 | 9.742571e-07 | 8.420767e-07
5346.151093 | 2.027216e-06 | 1.632378e-06 | 1.32656e-06 | 1.12297e-06 | 9.781331e-07 | 8.470572e-07
5421.151093 | 2.038234e-06 | 1.640141e-06 | 1.33187e-06 | 1.119663e-06 | 9.659889e-07 | 8.301508e-07
5496.151093 | 2.053104e-06 | 1.646962e-06 | 1.335839e-06 | 1.120068e-06 | 9.63341e-07 | 8.251603e-07
5571.151093 | 2.013011e-06 | 1.653519e-06 | 1.366462e-06 | 1.144978e-06 | 9.683853e-07 | 8.097292e-07
5646.150604 | 2.023915e-06 | 1.656174e-06 | 1.342355e-06 | 1.115912e-06 | 9.491658e-07 | 8.043719e-07
5721.151093 | 2.000656e-06 | 1.660094e-06 | 1.354437e-06 | 1.122632e-06 | 9.492431e-07 | 8.010703e-07
5796.151093 | 1.98993e-06 | 1.648612e-06 | 1.357742e-06 | 1.141955e-06 | 9.752673e-07 | 8.250883e-07
5871.150604 | 2.030703e-06 | 1.637699e-06 | 1.333836e-06 | 1.124274e-06 | 9.660288e-07 | 8.205814e-07
5946.151093 | 2.029932e-06 | 1.633941e-06 | 1.298349e-06 | 1.08541e-06 | 9.435671e-07 | 8.216829e-07
6021.151093 | 2.043237e-06 | 1.616457e-06 | 1.305133e-06 | 1.095468e-06 | 9.44539e-07 | 8.121651e-07
6096.151093 | 2.015455e-06 | 1.613736e-06 | 1.308986e-06 | 1.098956e-06 | 9.403304e-07 | 7.970228e-07
6171.151093 | 2.005795e-06 | 1.60165e-06 | 1.296845e-06 | 1.092536e-06 | 9.395785e-07 | 8.002461e-07
6246.150604 | 1.991143e-06 | 1.627521e-06 | 1.31996e-06 | 1.091402e-06 | 9.166733e-07 | 7.665731e-07
6321.151093 | 1.984793e-06 | 1.598465e-06 | 1.326526e-06 | 1.113793e-06 | 9.380189e-07 | 7.779748e-07
6396.151093 | 2.001507e-06 | 1.579151e-06 | 1.312386e-06 | 1.110868e-06 | 9.414409e-07 | 7.812088e-07
6471.150604 | 1.983824e-06 | 1.533044e-06 | 1.268169e-06 | 1.082404e-06 | 9.31901e-07 | 7.868775e-07
6546.151093 | 1.98401e-06 | 1.517317e-06 | 1.260102e-06 | 1.083347e-06 | 9.402427e-07 | 8.018034e-07
6621.151093 | 1.977412e-06 | 1.510659e-06 | 1.27277e-06 | 1.093681e-06 | 9.372098e-07 | 7.865067e-07
6696.151093 | 1.960244e-06 | 1.525831e-06 | 1.293152e-06 | 1.100343e-06 | 9.305296e-07 | 7.733029e-07
6771.151093 | 1.971877e-06 | 1.520447e-06 | 1.293462e-06 | 1.100681e-06 | 9.280395e-07 | 7.684032e-07
6846.150604 | 1.981396e-06 | 1.49863e-06 | 1.279092e-06 | 1.09274e-06 | 9.222773e-07 | 7.634675e-07
6921.151093 | 1.979814e-06 | 1.496828e-06 | 1.27226e-06 | 1.079337e-06 | 9.050645e-07 | 7.465007e-07
6996.151093 | 1.955967e-06 | 1.518987e-06 | 1.293621e-06 | 1.093487e-06 | 9.164888e-07 | 7.592351e-07
7071.150604 | 1.959409e-06 | 1.49636e-06 | 1.266961e-06 | 1.073429e-06 | 9.022113e-07 | 7.474872e-07
7146.151093 | 1.947382e-06 | 1.523065e-06 | 1.284026e-06 | 1.067635e-06 | 8.800043e-07 | 7.202384e-07
7221.151093 | 1.950167e-06 | 1.511489e-06 | 1.28167e-06 | 1.073564e-06 | 8.91811e-07 | 7.363398e-07
7253.201386 | 1.950627e-06 | 1.538776e-06 | 1.296388e-06 | 1.063608e-06 | 8.646754e-07 | 7.03577e-07
7328.201386 | 1.957101e-06 | 1.532389e-06 | 1.272379e-06 | 1.031914e-06 | 8.37634e-07 | 6.896705e-07
7403.201386 | 1.971485e-06 | 1.502197e-06 | 1.243385e-06 | 1.008795e-06 | 8.189266e-07 | 6.736312e-07
7478.201386 | 1.985669e-06 | 1.521736e-06 | 1.234034e-06 | 9.984389e-07 | 8.226406e-07 | 6.932798e-07
7553.201386 | 2.02848e-06 | 1.521508e-06 | 1.226355e-06 | 9.959893e-07 | 8.262245e-07 | 6.984243e-07
7628.200897 | 2.038244e-06 | 1.530327e-06 | 1.215168e-06 | 9.665056e-07 | 7.890434e-07 | 6.661521e-07
7703.201386 | 2.071432e-06 | 1.560712e-06 | 1.220409e-06 | 9.6053e-07 | 7.804643e-07 | 6.560222e-07
7778.201386 | 2.050678e-06 | 1.576078e-06 | 1.268951e-06 | 1.001578e-06 | 7.947752e-07 | 6.418965e-07
7853.201386 | 2.057842e-06 | 1.587242e-06 | 1.268754e-06 | 9.880053e-07 | 7.750059e-07 | 6.241912e-07
7928.201386 | 2.037846e-06 | 1.610178e-06 | 1.299709e-06 | 1.011208e-06 | 7.84908e-07 | 6.202635e-07
8003.201386 | 2.055723e-06 | 1.605116e-06 | 1.286578e-06 | 1.007503e-06 | 7.918659e-07 | 6.339588e-07
8078.201386 | 2.060118e-06 | 1.601712e-06 | 1.268881e-06 | 9.931465e-07 | 7.863431e-07 | 6.34437e-07
8153.201386 | 2.072215e-06 | 1.629841e-06 | 1.257246e-06 | 9.695729e-07 | 7.740939e-07 | 6.412984e-07
8228.201386 | 2.047704e-06 | 1.632086e-06 | 1.281686e-06 | 9.867792e-07 | 7.751539e-07 | 6.288831e-07
8303.201386 | 2.046458e-06 | 1.627228e-06 | 1.253414e-06 | 9.469771e-07 | 7.361941e-07 | 5.993306e-07
8378.201386 | 2.025264e-06 | 1.624057e-06 | 1.247256e-06 | 9.422986e-07 | 7.365773e-07 | 6.048927e-07
8453.201386 | 1.995894e-06 | 1.640736e-06 | 1.270243e-06 | 9.600104e-07 | 7.429163e-07 | 5.981684e-07
8528.201386 | 2.012943e-06 | 1.631679e-06 | 1.262928e-06 | 9.648314e-07 | 7.548128e-07 | 6.080712e-07
8603.201386 | 2.019094e-06 | 1.599393e-06 | 1.237767e-06 | 9.550187e-07 | 7.56886e-07 | 6.156393e-07
8678.201386 | 1.960332e-06 | 1.587935e-06 | 1.245487e-06 | 9.762807e-07 | 7.873655e-07 | 6.480897e-07
8753.201386 | 1.945779e-06 | 1.582174e-06 | 1.243583e-06 | 9.851925e-07 | 8.079659e-07 | 6.764001e-07
8828.201386 | 1.918943e-06 | 1.563974e-06 | 1.249035e-06 | 9.971541e-07 | 8.175627e-07 | 6.834341e-07
8903.201386 | 1.875126e-06 | 1.536799e-06 | 1.253554e-06 | 1.015687e-06 | 8.372907e-07 | 6.979127e-07
8978.201386 | 1.869551e-06 | 1.528886e-06 | 1.258741e-06 | 1.030789e-06 | 8.562884e-07 | 7.160978e-07
9053.201386 | 1.859693e-06 | 1.502165e-06 | 1.263202e-06 | 1.045858e-06 | 8.667788e-07 | 7.17261e-07
9128.200409 | 1.844655e-06 | 1.4824e-06 | 1.256569e-06 | 1.044901e-06 | 8.647323e-07 | 7.118359e-07
9160.252167 | 1.827537e-06 | 1.489701e-06 | 1.271239e-06 | 1.054224e-06 | 8.625965e-07 | 6.970829e-07
9235.252167 | 1.816234e-06 | 1.472435e-06 | 1.259741e-06 | 1.053422e-06 | 8.655761e-07 | 6.967144e-07
9310.252167 | 1.796623e-06 | 1.470798e-06 | 1.253817e-06 | 1.044336e-06 | 8.604193e-07 | 7.006904e-07
9385.25119 | 1.756509e-06 | 1.458247e-06 | 1.275512e-06 | 1.077694e-06 | 8.87716e-07 | 7.139417e-07
9460.25119 | 1.776682e-06 | 1.442948e-06 | 1.254946e-06 | 1.06121e-06 | 8.777654e-07 | 7.097824e-07
9535.252167 | 1.772705e-06 | 1.427706e-06 | 1.253469e-06 | 1.066241e-06 | 8.807487e-07 | 7.065211e-07
9610.252167 | 1.767717e-06 | 1.389991e-06 | 1.237432e-06 | 1.066256e-06 | 8.844963e-07 | 7.063454e-07
9685.252167 | 1.760596e-06 | 1.399011e-06 | 1.23158e-06 | 1.064072e-06 | 8.960015e-07 | 7.305066e-07
9760.25119 | 1.773068e-06 | 1.408521e-06 | 1.228675e-06 | 1.059581e-06 | 8.975029e-07 | 7.399137e-07
9835.25119 | 1.779805e-06 | 1.398809e-06 | 1.209375e-06 | 1.027532e-06 | 8.570951e-07 | 7.008404e-07
9910.25119 | 1.803057e-06 | 1.42978e-06 | 1.230734e-06 | 1.039712e-06 | 8.553745e-07 | 6.819288e-07
9985.252167 | 1.808755e-06 | 1.411711e-06 | 1.235318e-06 | 1.047996e-06 | 8.538838e-07 | 6.684348e-07
10060.25 | 1.831683e-06 | 1.418952e-06 | 1.229742e-06 | 1.036e-06 | 8.392536e-07 | 6.542014e-07
10135.25119 | 1.842152e-06 | 1.439866e-06 | 1.240255e-06 | 1.041193e-06 | 8.39494e-07 | 6.483713e-07
10210.25119 | 1.885901e-06 | 1.481177e-06 | 1.226457e-06 | 9.928287e-07 | 7.825449e-07 | 6.009762e-07
10285.25119 | 1.903259e-06 | 1.483265e-06 | 1.208214e-06 | 9.734592e-07 | 7.702093e-07 | 5.945563e-07
10360.25 | 1.9208e-06 | 1.517406e-06 | 1.231412e-06 | 9.929182e-07 | 7.893529e-07 | 6.107674e-07
10435.25 | 1.896899e-06 | 1.549134e-06 | 1.244688e-06 | 9.822775e-07 | 7.671716e-07 | 5.890577e-07
10510.25 | 1.928299e-06 | 1.557312e-06 | 1.231678e-06 | 9.600103e-07 | 7.440793e-07 | 5.705513e-07
10585.25119 | 1.937833e-06 | 1.556036e-06 | 1.211612e-06 | 9.372031e-07 | 7.301243e-07 | 5.695938e-07
10660.25119 | 1.970675e-06 | 1.569337e-06 | 1.217226e-06 | 9.335764e-07 | 7.131013e-07 | 5.390615e-07
10735.25 | 2.026205e-06 | 1.551632e-06 | 1.181513e-06 | 9.183808e-07 | 7.203516e-07 | 5.573447e-07
10810.25 | 2.023158e-06 | 1.506078e-06 | 1.141061e-06 | 8.974603e-07 | 7.195378e-07 | 5.714581e-07
10885.25 | 2.009177e-06 | 1.500658e-06 | 1.150861e-06 | 9.160369e-07 | 7.430198e-07 | 5.958204e-07
10960.25119 | 1.994872e-06 | 1.524616e-06 | 1.159385e-06 | 9.0485e-07 | 7.257929e-07 | 5.835689e-07
11035.25119 | 2.010318e-06 | 1.52064e-06 | 1.12206e-06 | 8.519825e-07 | 6.772704e-07 | 5.516577e-07
11067.3 | 1.98885e-06 | 1.506427e-06 | 1.121711e-06 | 8.637211e-07 | 6.964287e-07 | 5.726442e-07
11142.3 | 1.987115e-06 | 1.522308e-06 | 1.139313e-06 | 8.769087e-07 | 7.05103e-07 | 5.77183e-07
11217.3 | 2.001456e-06 | 1.5221e-06 | 1.143926e-06 | 8.660947e-07 | 6.797746e-07 | 5.461763e-07
11292.3 | 1.975163e-06 | 1.514704e-06 | 1.144483e-06 | 8.612848e-07 | 6.683973e-07 | 5.322414e-07
11367.3 | 1.970741e-06 | 1.508989e-06 | 1.131664e-06 | 8.494768e-07 | 6.587186e-07 | 5.236076e-07
11442.3 | 1.983787e-06 | 1.519184e-06 | 1.111288e-06 | 8.182348e-07 | 6.325468e-07 | 5.085424e-07
11517.3 | 1.961905e-06 | 1.549737e-06 | 1.12708e-06 | 8.122969e-07 | 6.176082e-07 | 4.953454e-07
11592.3 | 1.951597e-06 | 1.564842e-06 | 1.148946e-06 | 8.265224e-07 | 6.213218e-07 | 4.908283e-07
11667.3 | 1.985309e-06 | 1.534486e-06 | 1.117046e-06 | 8.049434e-07 | 6.081967e-07 | 4.824145e-07
11742.3 | 1.969666e-06 | 1.526986e-06 | 1.113898e-06 | 7.987475e-07 | 5.987008e-07 | 4.719206e-07
11817.3 | 1.964601e-06 | 1.495258e-06 | 1.095647e-06 | 7.984333e-07 | 6.103758e-07 | 4.896704e-07
11892.3 | 1.926515e-06 | 1.497986e-06 | 1.118022e-06 | 8.292733e-07 | 6.447096e-07 | 5.212153e-07
11967.3 | 1.912983e-06 | 1.510202e-06 | 1.146802e-06 | 8.591817e-07 | 6.671394e-07 | 5.34538e-07
12042.3 | 1.879607e-06 | 1.504409e-06 | 1.176282e-06 | 8.892435e-07 | 6.827633e-07 | 5.350807e-07
12117.3 | 1.861329e-06 | 1.50338e-06 | 1.196203e-06 | 9.213249e-07 | 7.129007e-07 | 5.539388e-07
12192.3 | 1.867186e-06 | 1.514605e-06 | 1.20216e-06 | 9.226477e-07 | 7.139611e-07 | 5.589507e-07
12267.3 | 1.88287e-06 | 1.509185e-06 | 1.198762e-06 | 9.231539e-07 | 7.188856e-07 | 5.686456e-07
12342.3 | 1.876404e-06 | 1.531821e-06 | 1.206626e-06 | 9.119429e-07 | 6.967686e-07 | 5.446056e-07
12417.3 | 1.872859e-06 | 1.55687e-06 | 1.22014e-06 | 9.059899e-07 | 6.799867e-07 | 5.283136e-07
12492.3 | 1.898327e-06 | 1.57178e-06 | 1.218957e-06 | 8.936241e-07 | 6.639194e-07 | 5.144834e-07
12567.3 | 1.847338e-06 | 1.595547e-06 | 1.274081e-06 | 9.479159e-07 | 7.026648e-07 | 5.3178e-07
12642.3 | 1.835026e-06 | 1.596318e-06 | 1.27259e-06 | 9.529764e-07 | 7.141398e-07 | 5.46247e-07
12717.3 | 1.806816e-06 | 1.600827e-06 | 1.307067e-06 | 1.001844e-06 | 7.603727e-07 | 5.788215e-07
12792.3 | 1.822194e-06 | 1.602893e-06 | 1.290202e-06 | 9.834222e-07 | 7.489093e-07 | 5.768607e-07
12867.3 | 1.83716e-06 | 1.609392e-06 | 1.285726e-06 | 9.758672e-07 | 7.405987e-07 | 5.691805e-07
12942.3 | 1.876278e-06 | 1.600289e-06 | 1.271352e-06 | 9.771079e-07 | 7.52715e-07 | 5.826567e-07
12974.35 | 1.859465e-06 | 1.573191e-06 | 1.252382e-06 | 9.731826e-07 | 7.620081e-07 | 5.997278e-07
13049.35 | 1.878222e-06 | 1.540238e-06 | 1.227929e-06 | 9.598823e-07 | 7.574913e-07 | 6.027018e-07
13124.35 | 1.849261e-06 | 1.561001e-06 | 1.240327e-06 | 9.500689e-07 | 7.340129e-07 | 5.77621e-07
13199.35 | 1.827662e-06 | 1.566789e-06 | 1.248136e-06 | 9.55592e-07 | 7.358588e-07 | 5.757427e-07
13274.35 | 1.818929e-06 | 1.573433e-06 | 1.262422e-06 | 9.744393e-07 | 7.554627e-07 | 5.921419e-07
13349.35 | 1.822642e-06 | 1.573222e-06 | 1.277111e-06 | 9.926613e-07 | 7.713354e-07 | 6.038174e-07
13424.35 | 1.863759e-06 | 1.565418e-06 | 1.252322e-06 | 9.663859e-07 | 7.48364e-07 | 5.834949e-07
13499.35 | 1.861246e-06 | 1.537847e-06 | 1.234128e-06 | 9.589492e-07 | 7.488817e-07 | 5.888353e-07
13574.35 | 1.859285e-06 | 1.523581e-06 | 1.220359e-06 | 9.498063e-07 | 7.431984e-07 | 5.860682e-07
13649.35 | 1.890207e-06 | 1.503461e-06 | 1.196706e-06 | 9.332917e-07 | 7.324678e-07 | 5.778781e-07
13724.35 | 1.886947e-06 | 1.519136e-06 | 1.184247e-06 | 9.07675e-07 | 7.070501e-07 | 5.5894e-07
13799.35 | 1.894211e-06 | 1.520902e-06 | 1.189812e-06 | 9.063809e-07 | 6.950352e-07 | 5.394398e-07
13874.35 | 1.92321e-06 | 1.54497e-06 | 1.194798e-06 | 8.858186e-07 | 6.567797e-07 | 4.953823e-07
13949.35 | 1.926602e-06 | 1.535778e-06 | 1.198881e-06 | 9.016331e-07 | 6.776746e-07 | 5.154868e-07
14024.35 | 1.935938e-06 | 1.510413e-06 | 1.172008e-06 | 8.889845e-07 | 6.809563e-07 | 5.308335e-07
14099.35 | 1.91427e-06 | 1.544914e-06 | 1.196107e-06 | 8.953202e-07 | 6.749403e-07 | 5.160163e-07
14174.35 | 1.918829e-06 | 1.540769e-06 | 1.21595e-06 | 9.224622e-07 | 6.946898e-07 | 5.223623e-07
14249.35 | 1.909636e-06 | 1.536172e-06 | 1.221615e-06 | 9.219173e-07 | 6.808873e-07 | 4.966818e-07
14324.35 | 1.92449e-06 | 1.510379e-06 | 1.200677e-06 | 9.237199e-07 | 6.986958e-07 | 5.192386e-07
14399.35 | 1.903044e-06 | 1.494336e-06 | 1.183123e-06 | 9.175728e-07 | 7.088741e-07 | 5.436133e-07
14442.15 | 1.935068e-06 | 1.473092e-06 | 1.142786e-06 | 8.832137e-07 | 6.910494e-07 | 5.450824e-07
14517.15 | 1.953183e-06 | 1.489923e-06 | 1.134418e-06 | 8.589546e-07 | 6.626806e-07 | 5.207806e-07
14592.15 | 1.933733e-06 | 1.482286e-06 | 1.138022e-06 | 8.714549e-07 | 6.797871e-07 | 5.377875e-07
14667.15 | 1.938712e-06 | 1.494123e-06 | 1.16456e-06 | 9.01456e-07 | 7.0491e-07 | 5.543333e-07
14742.15 | 1.916506e-06 | 1.501769e-06 | 1.184398e-06 | 9.142641e-07 | 7.057624e-07 | 5.447887e-07
14817.15 | 1.968249e-06 | 1.492984e-06 | 1.166442e-06 | 9.113277e-07 | 7.174036e-07 | 5.637512e-07
14849.2 | 1.972778e-06 | 1.469878e-06 | 1.167299e-06 | 9.367031e-07 | 7.532028e-07 | 5.974856e-07
14924.2 | 1.976714e-06 | 1.478765e-06 | 1.163289e-06 | 9.358515e-07 | 7.609123e-07 | 6.10108e-07
14999.2 | 1.97143e-06 | 1.462366e-06 | 1.137043e-06 | 9.156166e-07 | 7.551062e-07 | 6.204222e-07
15074.2 | 1.980669e-06 | 1.476109e-06 | 1.151236e-06 | 9.306862e-07 | 7.672612e-07 | 6.265663e-07
15149.2 | 2.026297e-06 | 1.463947e-06 | 1.136556e-06 | 9.317391e-07 | 7.814604e-07 | 6.460531e-07
15224.2 | 2.032754e-06 | 1.476026e-06 | 1.135962e-06 | 9.176931e-07 | 7.639745e-07 | 6.342282e-07
15299.2 | 2.019702e-06 | 1.495639e-06 | 1.152437e-06 | 9.126845e-07 | 7.383394e-07 | 5.969307e-07
15374.2 | 2.007383e-06 | 1.505389e-06 | 1.156842e-06 | 9.043592e-07 | 7.204068e-07 | 5.753343e-07
15449.2 | 2.003212e-06 | 1.50051e-06 | 1.173172e-06 | 9.346524e-07 | 7.51839e-07 | 5.989172e-07
15524.2 | 1.970322e-06 | 1.516409e-06 | 1.203763e-06 | 9.589351e-07 | 7.699907e-07 | 6.165403e-07
15599.2 | 1.980449e-06 | 1.505955e-06 | 1.1868e-06 | 9.473118e-07 | 7.62423e-07 | 6.083658e-07
15674.2 | 1.933337e-06 | 1.493649e-06 | 1.19443e-06 | 9.579487e-07 | 7.73158e-07 | 6.20111e-07
15749.2 | 1.930901e-06 | 1.516291e-06 | 1.212311e-06 | 9.634686e-07 | 7.707561e-07 | 6.16869e-07
15824.2 | 1.929043e-06 | 1.493311e-06 | 1.212092e-06 | 9.690215e-07 | 7.677391e-07 | 6.020614e-07
15899.2 | 1.959517e-06 | 1.461813e-06 | 1.157957e-06 | 9.173242e-07 | 7.304952e-07 | 5.838756e-07
15974.2 | 1.942719e-06 | 1.454463e-06 | 1.172771e-06 | 9.340716e-07 | 7.362646e-07 | 5.758243e-07
16049.2 | 1.928758e-06 | 1.50283e-06 | 1.20848e-06 | 9.486642e-07 | 7.372143e-07 | 5.701111e-07
16124.2 | 1.931065e-06 | 1.486478e-06 | 1.209212e-06 | 9.623859e-07 | 7.523535e-07 | 5.773721e-07
16199.2 | 1.941578e-06 | 1.48333e-06 | 1.198334e-06 | 9.499401e-07 | 7.473009e-07 | 5.845337e-07
16274.2 | 1.926878e-06 | 1.501817e-06 | 1.232969e-06 | 9.768819e-07 | 7.561356e-07 | 5.733445e-07
16349.2 | 1.922883e-06 | 1.503837e-06 | 1.245533e-06 | 9.942881e-07 | 7.755878e-07 | 5.913489e-07
16424.2 | 1.934637e-06 | 1.525605e-06 | 1.256884e-06 | 9.914044e-07 | 7.623658e-07 | 5.72443e-07
16499.2 | 1.937386e-06 | 1.514713e-06 | 1.249447e-06 | 9.93582e-07 | 7.686371e-07 | 5.764799e-07
16574.2 | 1.961591e-06 | 1.484092e-06 | 1.224285e-06 | 9.908953e-07 | 7.826685e-07 | 5.971745e-07
16649.2 | 2.009328e-06 | 1.469557e-06 | 1.183042e-06 | 9.489449e-07 | 7.498822e-07 | 5.766761e-07
16724.2 | 2.028473e-06 | 1.473492e-06 | 1.176643e-06 | 9.525326e-07 | 7.665886e-07 | 6.002784e-07
16756.25 | 2.000906e-06 | 1.460439e-06 | 1.178278e-06 | 9.633857e-07 | 7.792505e-07 | 6.087013e-07
16831.25 | 2.010145e-06 | 1.483112e-06 | 1.193531e-06 | 9.761846e-07 | 7.88585e-07 | 6.118289e-07
16906.25 | 2.023847e-06 | 1.480081e-06 | 1.173073e-06 | 9.414099e-07 | 7.497189e-07 | 5.787463e-07
16981.25 | 2.079915e-06 | 1.472431e-06 | 1.133255e-06 | 8.99976e-07 | 7.190546e-07 | 5.610658e-07
17056.25 | 2.09694e-06 | 1.463055e-06 | 1.12034e-06 | 8.904216e-07 | 7.159289e-07 | 5.655503e-07
17131.25 | 2.11777e-06 | 1.473223e-06 | 1.115736e-06 | 8.914075e-07 | 7.255008e-07 | 5.756014e-07
17206.25 | 2.115353e-06 | 1.477229e-06 | 1.118989e-06 | 8.856785e-07 | 7.118454e-07 | 5.585255e-07
17281.25 | 2.099239e-06 | 1.470125e-06 | 1.138533e-06 | 9.189122e-07 | 7.445026e-07 | 5.81179e-07
17356.25 | 2.13932e-06 | 1.474841e-06 | 1.153325e-06 | 9.401334e-07 | 7.607893e-07 | 5.859701e-07
17431.25 | 2.165011e-06 | 1.472653e-06 | 1.131198e-06 | 9.172468e-07 | 7.48836e-07 | 5.88672e-07
17506.25 | 2.194075e-06 | 1.489144e-06 | 1.130463e-06 | 9.080536e-07 | 7.373132e-07 | 5.781295e-07
17581.25 | 2.205852e-06 | 1.520948e-06 | 1.130494e-06 | 8.79795e-07 | 6.971947e-07 | 5.391562e-07
17656.25 | 2.205816e-06 | 1.52547e-06 | 1.136662e-06 | 8.902476e-07 | 7.092642e-07 | 5.490777e-07
17731.25 | 2.173886e-06 | 1.528541e-06 | 1.141476e-06 | 8.893074e-07 | 7.078362e-07 | 5.54102e-07
17806.25 | 2.15311e-06 | 1.529196e-06 | 1.141937e-06 | 8.887843e-07 | 7.108448e-07 | 5.637223e-07
17881.25 | 2.122227e-06 | 1.509829e-06 | 1.131081e-06 | 8.890827e-07 | 7.220676e-07 | 5.828912e-07
17956.25 | 2.116598e-06 | 1.570539e-06 | 1.16064e-06 | 8.786897e-07 | 6.930395e-07 | 5.552802e-07
18031.25 | 2.110314e-06 | 1.569185e-06 | 1.168731e-06 | 8.76848e-07 | 6.760223e-07 | 5.280345e-07
18106.25 | 2.119723e-06 | 1.561298e-06 | 1.16105e-06 | 8.718067e-07 | 6.746483e-07 | 5.303039e-07
18181.25 | 2.117505e-06 | 1.566669e-06 | 1.180517e-06 | 8.941451e-07 | 6.908823e-07 | 5.366338e-07
18256.25 | 2.083646e-06 | 1.583313e-06 | 1.211244e-06 | 9.246819e-07 | 7.187891e-07 | 5.622493e-07
18331.25 | 2.084008e-06 | 1.584046e-06 | 1.213771e-06 | 9.281285e-07 | 7.214711e-07 | 5.642328e-07
18406.25 | 2.078281e-06 | 1.602502e-06 | 1.226645e-06 | 9.246416e-07 | 7.097564e-07 | 5.544168e-07
18481.25 | 2.064216e-06 | 1.596722e-06 | 1.237918e-06 | 9.298467e-07 | 7.038695e-07 | 5.408083e-07
18556.25 | 2.024113e-06 | 1.620814e-06 | 1.277321e-06 | 9.674689e-07 | 7.363916e-07 | 5.668991e-07
18631.25 | 2.054518e-06 | 1.654377e-06 | 1.302395e-06 | 9.771117e-07 | 7.327618e-07 | 5.547654e-07
18663.29953 | 2.031281e-06 | 1.659802e-06 | 1.298206e-06 | 9.613096e-07 | 7.169654e-07 | 5.492981e-07
18738.3 | 2.060085e-06 | 1.685605e-06 | 1.315819e-06 | 9.714764e-07 | 7.198081e-07 | 5.444648e-07
18813.29953 | 2.093951e-06 | 1.702258e-06 | 1.313721e-06 | 9.566568e-07 | 6.989009e-07 | 5.233455e-07
18888.3 | 2.114782e-06 | 1.691762e-06 | 1.317871e-06 | 9.716196e-07 | 7.130985e-07 | 5.297144e-07
18963.29953 | 2.079578e-06 | 1.694671e-06 | 1.334849e-06 | 9.854435e-07 | 7.182565e-07 | 5.272935e-07
19038.29953 | 2.094175e-06 | 1.6914e-06 | 1.318831e-06 | 9.734867e-07 | 7.151929e-07 | 5.323617e-07
19113.3 | 2.108969e-06 | 1.681326e-06 | 1.290359e-06 | 9.435652e-07 | 6.942951e-07 | 5.24382e-07
19188.29953 | 2.145227e-06 | 1.674878e-06 | 1.267345e-06 | 9.229373e-07 | 6.82693e-07 | 5.229657e-07
19263.29953 | 2.105687e-06 | 1.70492e-06 | 1.29003e-06 | 9.25777e-07 | 6.756987e-07 | 5.165089e-07
19338.3 | 2.109737e-06 | 1.730749e-06 | 1.299562e-06 | 9.220552e-07 | 6.639126e-07 | 4.999474e-07
19413.29953 | 2.121677e-06 | 1.743139e-06 | 1.299065e-06 | 9.127196e-07 | 6.489788e-07 | 4.822652e-07
19488.3 | 2.100702e-06 | 1.747939e-06 | 1.330657e-06 | 9.506419e-07 | 6.774654e-07 | 4.938914e-07
19563.29953 | 2.119613e-06 | 1.714093e-06 | 1.326005e-06 | 9.726092e-07 | 7.06869e-07 | 5.156773e-07
19638.29953 | 2.131705e-06 | 1.676979e-06 | 1.306866e-06 | 9.716755e-07 | 7.139804e-07 | 5.253256e-07
19713.3 | 2.140998e-06 | 1.671461e-06 | 1.294399e-06 | 9.651281e-07 | 7.15878e-07 | 5.339751e-07
19788.29953 | 2.138541e-06 | 1.710797e-06 | 1.309809e-06 | 9.565202e-07 | 6.952714e-07 | 5.123293e-07
19863.29953 | 2.141315e-06 | 1.694287e-06 | 1.300696e-06 | 9.558994e-07 | 6.964853e-07 | 5.107098e-07
19938.3 | 2.166581e-06 | 1.678893e-06 | 1.276204e-06 | 9.352671e-07 | 6.818696e-07 | 5.00681e-07
20013.29953 | 2.167198e-06 | 1.69187e-06 | 1.277483e-06 | 9.317508e-07 | 6.813267e-07 | 5.070125e-07
20088.3 | 2.175096e-06 | 1.675113e-06 | 1.254021e-06 | 9.243671e-07 | 6.907601e-07 | 5.249081e-07
20163.29953 | 2.163881e-06 | 1.715586e-06 | 1.272678e-06 | 9.115901e-07 | 6.590671e-07 | 4.870868e-07
20238.29953 | 2.202019e-06 | 1.682759e-06 | 1.25598e-06 | 9.214614e-07 | 6.777503e-07 | 4.970924e-07
20313.3 | 2.193594e-06 | 1.698799e-06 | 1.273274e-06 | 9.293849e-07 | 6.763454e-07 | 4.901376e-07
20388.29953 | 2.234223e-06 | 1.66429e-06 | 1.242232e-06 | 9.201096e-07 | 6.840818e-07 | 5.059263e-07
20463.29953 | 2.215471e-06 | 1.677704e-06 | 1.247323e-06 | 9.193006e-07 | 6.877133e-07 | 5.201506e-07
20538.3 | 2.232843e-06 | 1.660837e-06 | 1.228543e-06 | 9.15102e-07 | 6.979627e-07 | 5.397572e-07
20570.35 | 2.226432e-06 | 1.660052e-06 | 1.241541e-06 | 9.245901e-07 | 6.968686e-07 | 5.281073e-07
20645.35 | 2.226504e-06 | 1.631013e-06 | 1.216328e-06 | 9.117678e-07 | 7.013221e-07 | 5.495381e-07
20720.35 | 2.222577e-06 | 1.636457e-06 | 1.221949e-06 | 9.196872e-07 | 7.107656e-07 | 5.576298e-07
20795.35 | 2.230742e-06 | 1.651599e-06 | 1.23912e-06 | 9.316995e-07 | 7.143483e-07 | 5.52203e-07
20870.35 | 2.253991e-06 | 1.657286e-06 | 1.22133e-06 | 9.010975e-07 | 6.843631e-07 | 5.320293e-07
20945.35 | 2.278496e-06 | 1.713864e-06 | 1.243905e-06 | 8.94565e-07 | 6.63164e-07 | 5.069369e-07
21020.35 | 2.270997e-06 | 1.724589e-06 | 1.235838e-06 | 8.769753e-07 | 6.454933e-07 | 4.942874e-07
21095.35 | 2.288779e-06 | 1.704357e-06 | 1.235073e-06 | 8.861986e-07 | 6.541192e-07 | 4.968749e-07
21170.35 | 2.298751e-06 | 1.697899e-06 | 1.229114e-06 | 8.793956e-07 | 6.467998e-07 | 4.911596e-07
21245.35 | 2.2873e-06 | 1.705041e-06 | 1.2471e-06 | 8.925342e-07 | 6.475012e-07 | 4.789641e-07
21320.35 | 2.301425e-06 | 1.698561e-06 | 1.241601e-06 | 8.931494e-07 | 6.538921e-07 | 4.882493e-07
21395.35 | 2.33442e-06 | 1.704565e-06 | 1.233757e-06 | 8.828315e-07 | 6.461347e-07 | 4.846642e-07
21470.35 | 2.311967e-06 | 1.712512e-06 | 1.249239e-06 | 9.021451e-07 | 6.699743e-07 | 5.112656e-07
21545.35 | 2.313756e-06 | 1.708326e-06 | 1.242852e-06 | 8.936613e-07 | 6.575736e-07 | 4.947511e-07
21620.35 | 2.328139e-06 | 1.706203e-06 | 1.223639e-06 | 8.711102e-07 | 6.440166e-07 | 4.968696e-07
21695.35 | 2.326105e-06 | 1.739567e-06 | 1.252907e-06 | 8.795057e-07 | 6.329655e-07 | 4.753539e-07
21770.35 | 2.346627e-06 | 1.717009e-06 | 1.236833e-06 | 8.827212e-07 | 6.498965e-07 | 4.950038e-07
21845.35 | 2.311312e-06 | 1.714205e-06 | 1.252243e-06 | 9.012009e-07 | 6.649634e-07 | 5.057819e-07
21920.35 | 2.303817e-06 | 1.678297e-06 | 1.226278e-06 | 9.024329e-07 | 6.927916e-07 | 5.494845e-07
21995.35 | 2.292151e-06 | 1.708826e-06 | 1.239275e-06 | 9.012509e-07 | 6.862498e-07 | 5.441753e-07
22070.35 | 2.326126e-06 | 1.696403e-06 | 1.226085e-06 | 9.001301e-07 | 6.931708e-07 | 5.544556e-07
22145.35 | 2.351458e-06 | 1.708776e-06 | 1.241364e-06 | 9.179987e-07 | 7.110113e-07 | 5.686089e-07
22220.35 | 2.364877e-06 | 1.714194e-06 | 1.252712e-06 | 9.287459e-07 | 7.153108e-07 | 5.660782e-07
22295.35 | 2.375174e-06 | 1.728122e-06 | 1.274836e-06 | 9.470613e-07 | 7.177658e-07 | 5.487323e-07
22370.35 | 2.345148e-06 | 1.738408e-06 | 1.293985e-06 | 9.555227e-07 | 7.124688e-07 | 5.334411e-07
22402.4 | 2.363964e-06 | 1.735324e-06 | 1.304746e-06 | 9.802854e-07 | 7.386728e-07 | 5.495242e-07
22477.4 | 2.367347e-06 | 1.715285e-06 | 1.295182e-06 | 9.709048e-07 | 7.274256e-07 | 5.411365e-07
22552.4 | 2.406809e-06 | 1.703372e-06 | 1.27538e-06 | 9.588655e-07 | 7.249694e-07 | 5.466194e-07
22627.4 | 2.408276e-06 | 1.731681e-06 | 1.286677e-06 | 9.541027e-07 | 7.114713e-07 | 5.307248e-07
22702.4 | 2.421935e-06 | 1.727628e-06 | 1.277019e-06 | 9.467108e-07 | 7.107813e-07 | 5.373138e-07
22777.4 | 2.429277e-06 | 1.750629e-06 | 1.290728e-06 | 9.522863e-07 | 7.104305e-07 | 5.322716e-07
22852.4 | 2.436423e-06 | 1.722907e-06 | 1.271223e-06 | 9.443496e-07 | 7.107477e-07 | 5.379703e-07
22927.4 | 2.437704e-06 | 1.721612e-06 | 1.255062e-06 | 9.284882e-07 | 7.071988e-07 | 5.498908e-07
23002.4 | 2.441886e-06 | 1.721688e-06 | 1.251833e-06 | 9.268154e-07 | 7.04297e-07 | 5.416491e-07
23077.4 | 2.476483e-06 | 1.750536e-06 | 1.261787e-06 | 9.226623e-07 | 6.936717e-07 | 5.294465e-07
23152.4 | 2.497657e-06 | 1.794251e-06 | 1.25652e-06 | 8.821204e-07 | 6.429817e-07 | 4.870175e-07
23227.4 | 2.453386e-06 | 1.820879e-06 | 1.28345e-06 | 9.00032e-07 | 6.50272e-07 | 4.845082e-07
23302.4 | 2.458564e-06 | 1.810255e-06 | 1.268318e-06 | 8.805347e-07 | 6.3351e-07 | 4.767133e-07
23377.4 | 2.455555e-06 | 1.819222e-06 | 1.280645e-06 | 8.827299e-07 | 6.238668e-07 | 4.602274e-07
23452.4 | 2.439355e-06 | 1.829886e-06 | 1.318499e-06 | 9.243781e-07 | 6.531729e-07 | 4.71542e-07
23527.4 | 2.473213e-06 | 1.826644e-06 | 1.320427e-06 | 9.317248e-07 | 6.622813e-07 | 4.788013e-07
23602.4 | 2.477643e-06 | 1.821596e-06 | 1.333491e-06 | 9.507634e-07 | 6.775583e-07 | 4.865018e-07
23677.4 | 2.460385e-06 | 1.836807e-06 | 1.365704e-06 | 9.831335e-07 | 7.036519e-07 | 5.043372e-07
23752.4 | 2.467034e-06 | 1.85615e-06 | 1.369036e-06 | 9.717294e-07 | 6.863773e-07 | 4.878626e-07
23827.4 | 2.475501e-06 | 1.821306e-06 | 1.355804e-06 | 9.73156e-07 | 6.928626e-07 | 4.953167e-07
23902.4 | 2.459182e-06 | 1.82551e-06 | 1.353329e-06 | 9.616965e-07 | 6.768094e-07 | 4.8048e-07
23977.4 | 2.449999e-06 | 1.856205e-06 | 1.384379e-06 | 9.706486e-07 | 6.600135e-07 | 4.448121e-07
24052.4 | 2.420795e-06 | 1.879014e-06 | 1.409154e-06 | 9.902658e-07 | 6.763802e-07 | 4.590329e-07
24127.4 | 2.428511e-06 | 1.903257e-06 | 1.419122e-06 | 9.820864e-07 | 6.612598e-07 | 4.465653e-07
24202.4 | 2.438828e-06 | 1.913339e-06 | 1.416294e-06 | 9.834373e-07 | 6.741613e-07 | 4.70077e-07
24277.4 | 2.44796e-06 | 1.907116e-06 | 1.417021e-06 | 9.986731e-07 | 7.00811e-07 | 5.024126e-07
24309.45 | 2.453392e-06 | 1.936889e-06 | 1.452829e-06 | 1.029837e-06 | 7.247392e-07 | 5.184302e-07
24384.45 | 2.448741e-06 | 1.904425e-06 | 1.446374e-06 | 1.045878e-06 | 7.476774e-07 | 5.36695e-07
24459.45 | 2.458584e-06 | 1.904639e-06 | 1.454712e-06 | 1.06134e-06 | 7.584786e-07 | 5.345073e-07
24534.45 | 2.469426e-06 | 1.875273e-06 | 1.438198e-06 | 1.061281e-06 | 7.653711e-07 | 5.405413e-07
24609.45 | 2.465907e-06 | 1.895931e-06 | 1.444944e-06 | 1.055333e-06 | 7.606317e-07 | 5.452215e-07
24684.45 | 2.502364e-06 | 1.866037e-06 | 1.410499e-06 | 1.035671e-06 | 7.553751e-07 | 5.496969e-07
24759.45 | 2.5382e-06 | 1.878093e-06 | 1.383813e-06 | 1.005088e-06 | 7.397512e-07 | 5.52281e-07
24834.45 | 2.512114e-06 | 1.904129e-06 | 1.413945e-06 | 1.018582e-06 | 7.352638e-07 | 5.345819e-07
24909.45 | 2.548944e-06 | 1.893205e-06 | 1.395177e-06 | 1.004462e-06 | 7.302222e-07 | 5.388829e-07
24984.45 | 2.570525e-06 | 1.882135e-06 | 1.369266e-06 | 9.854301e-07 | 7.227775e-07 | 5.408159e-07
25059.45 | 2.562229e-06 | 1.860593e-06 | 1.357169e-06 | 9.820411e-07 | 7.219816e-07 | 5.384817e-07
25134.45 | 2.577466e-06 | 1.852639e-06 | 1.329133e-06 | 9.566376e-07 | 7.094943e-07 | 5.392439e-07
25209.45 | 2.592703e-06 | 1.844684e-06 | 1.301097e-06 | 9.31234e-07 | 6.970069e-07 | 5.400062e-07
25284.45 | 2.60794e-06 | 1.836729e-06 | 1.273061e-06 | 9.058305e-07 | 6.845196e-07 | 5.407685e-07
25359.45 | 2.623177e-06 | 1.828774e-06 | 1.245025e-06 | 8.80427e-07 | 6.720322e-07 | 5.415308e-07
25434.45 | 2.638414e-06 | 1.82082e-06 | 1.216989e-06 | 8.550235e-07 | 6.595449e-07 | 5.422931e-07
25509.45 | 2.653652e-06 | 1.812865e-06 | 1.188953e-06 | 8.2962e-07 | 6.470576e-07 | 5.430553e-07
25584.45 | 2.668889e-06 | 1.80491e-06 | 1.160917e-06 | 8.042165e-07 | 6.345702e-07 | 5.438176e-07
25659.45 | 2.684126e-06 | 1.796955e-06 | 1.132881e-06 | 7.78813e-07 | 6.220829e-07 | 5.445799e-07
25734.45 | 2.699363e-06 | 1.789001e-06 | 1.104845e-06 | 7.534095e-07 | 6.095956e-07 | 5.453422e-07
25809.45 | 2.7146e-06 | 1.781046e-06 | 1.076809e-06 | 7.28006e-07 | 5.971082e-07 | 5.461044e-07
25884.45 | 2.729837e-06 | 1.773091e-06 | 1.048773e-06 | 7.026025e-07 | 5.846209e-07 | 5.468667e-07
25959.45 | 2.745075e-06 | 1.765136e-06 | 1.020737e-06 | 6.77199e-07 | 5.721336e-07 | 5.47629e-07
26034.45 | 2.760312e-06 | 1.757182e-06 | 9.927011e-07 | 6.517955e-07 | 5.596462e-07 | 5.483913e-07
26109.45 | 2.775549e-06 | 1.749227e-06 | 9.646651e-07 | 6.26392e-07 | 5.471589e-07 | 5.491536e-07