## 223 MPa - strain
Strain | Temperature (°C)
Time (sec) | 595 | 590 | 580 | 570 | 550
0 | 0 | 0 | 0 | 0 | 0
70 | 0.0007535178 | 0.0006305772 | 0.0004308955 | 0.00041413 | 0.0002059706
140 | 0.001295626 | 0.001151904 | 0.000909597 | 0.000799524 | 0.0003419469
210 | 0.001863434 | 0.001610701 | 0.001029488 | 0.0007990213 | 0.0004521488
280 | 0.002190677 | 0.001810053 | 0.001349344 | 0.001044979 | 0.0004405826
350 | 0.002642613 | 0.002247435 | 0.001476954 | 0.001057506 | 0.0005977732
420 | 0.003048684 | 0.002655278 | 0.001709629 | 0.001183396 | 0.0005760219
490 | 0.003189229 | 0.002966432 | 0.002069908 | 0.001491318 | 0.0008888737
560 | 0.003720986 | 0.003219645 | 0.00212114 | 0.001521148 | 0.0008700736
630 | 0.003874209 | 0.003136429 | 0.002292067 | 0.001893414 | 0.001098331
700.000061 | 0.004164883 | 0.003598126 | 0.002364081 | 0.001775335 | 0.001069525
770.000061 | 0.004583226 | 0.003821495 | 0.002616195 | 0.001879282 | 0.001112002
840.000061 | 0.004780755 | 0.004039036 | 0.002829244 | 0.002027467 | 0.00111582
910.000061 | 0.004970691 | 0.004235299 | 0.002844109 | 0.00210074 | 0.001411399
980.000061 | 0.00521479 | 0.004457498 | 0.002876947 | 0.002027962 | 0.00138911
1050.000061 | 0.005373464 | 0.004534322 | 0.003314074 | 0.002448326 | 0.001259385
1120.000061 | 0.005715322 | 0.004997298 | 0.003304699 | 0.002249886 | 0.001360795
1190.000061 | 0.005924195 | 0.005103324 | 0.003275387 | 0.002385062 | 0.00152025
1260.000061 | 0.006025279 | 0.005207704 | 0.003458105 | 0.002515823 | 0.001504541
1330.000061 | 0.006060537 | 0.005282579 | 0.003684787 | 0.002683041 | 0.001580613
1400.000061 | 0.006304309 | 0.005414911 | 0.003750871 | 0.002729728 | 0.001546474
1470.000061 | 0.006479177 | 0.00570488 | 0.003967776 | 0.002822751 | 0.001552711
1540.000061 | 0.006781884 | 0.005805394 | 0.00410986 | 0.003008703 | 0.001843252
1567.050354 | 0.007029605 | 0.005895085 | 0.004180146 | 0.003066889 | 0.001799854
1637.050354 | 0.007111573 | 0.006132262 | 0.004262104 | 0.003037773 | 0.00179184
1707.050354 | 0.007293564 | 0.006257474 | 0.004366293 | 0.003170631 | 0.001863351
1777.050354 | 0.00760312 | 0.006335927 | 0.00434776 | 0.003171801 | 0.001881893
1847.050354 | 0.007564397 | 0.006576971 | 0.004645858 | 0.003359428 | 0.001913384
1917.050354 | 0.007736978 | 0.006662273 | 0.004639842 | 0.003324141 | 0.001973476
1987.050354 | 0.007909817 | 0.006764891 | 0.004753412 | 0.003551416 | 0.002109698
2057.050354 | 0.008081884 | 0.007009154 | 0.004920691 | 0.003490222 | 0.001989153
2127.050354 | 0.008267668 | 0.007158876 | 0.005009866 | 0.003513108 | 0.002046887
2197.050354 | 0.008435136 | 0.007167339 | 0.005097724 | 0.003655396 | 0.002010863
2267.050354 | 0.008673439 | 0.007349065 | 0.005149974 | 0.003722053 | 0.00199646
2337.050354 | 0.008848852 | 0.007395411 | 0.005052825 | 0.00371 | 0.002291499
2407.050354 | 0.008884215 | 0.00761121 | 0.005401602 | 0.003867475 | 0.002187678
2477.050354 | 0.008939278 | 0.007711254 | 0.005493421 | 0.003857158 | 0.002154526
2547.050354 | 0.009262118 | 0.007723093 | 0.005390015 | 0.003892911 | 0.002354736
2617.050354 | 0.00921139 | 0.008062037 | 0.005707122 | 0.003991959 | 0.002234602
2687.050354 | 0.009506437 | 0.008043213 | 0.005623582 | 0.004111527 | 0.002375266
2757.050354 | 0.009652067 | 0.008320225 | 0.005884452 | 0.004231581 | 0.002325887
2827.050354 | 0.009678284 | 0.008428193 | 0.005938591 | 0.004264577 | 0.00239274
2897.050354 | 0.009948651 | 0.008682977 | 0.005917308 | 0.004195005 | 0.002390273
2967.050354 | 0.01016753 | 0.008646009 | 0.005929256 | 0.004314965 | 0.002524368
3037.050354 | 0.01016995 | 0.008807528 | 0.006103733 | 0.004274309 | 0.002451911
3107.050354 | 0.0102925 | 0.008926697 | 0.006161071 | 0.00440293 | 0.002632986
3177.050354 | 0.01048969 | 0.008960373 | 0.006170966 | 0.004449653 | 0.002659789
3247.050354 | 0.01058948 | 0.009045883 | 0.006351703 | 0.004486296 | 0.002609362
3317.050354 | 0.01056753 | 0.009151378 | 0.006523937 | 0.004602029 | 0.002598153
3387.050354 | 0.01084274 | 0.009354784 | 0.006492638 | 0.004562159 | 0.002570227
3457.050354 | 0.01114826 | 0.009482572 | 0.006553158 | 0.004592809 | 0.002761979
3484.100891 | 0.01121322 | 0.00956658 | 0.006704585 | 0.004696282 | 0.002672622
3554.100647 | 0.01134511 | 0.009692783 | 0.006708297 | 0.004766891 | 0.002807483
3624.100891 | 0.01133573 | 0.009726343 | 0.006771991 | 0.004889658 | 0.002775769
3694.100647 | 0.01145727 | 0.009781751 | 0.006904973 | 0.004959997 | 0.002859433
3764.100647 | 0.01151232 | 0.01002846 | 0.007011337 | 0.004881572 | 0.00280398
3834.100647 | 0.0117927 | 0.01011696 | 0.006920083 | 0.004915534 | 0.002943169
3904.100647 | 0.01186553 | 0.01013897 | 0.007165642 | 0.00510385 | 0.002840687
3974.100647 | 0.0119703 | 0.01042771 | 0.00723569 | 0.005033246 | 0.002974459
4044.100647 | 0.01210989 | 0.01050151 | 0.007330318 | 0.00519175 | 0.002972071
4114.101135 | 0.01222445 | 0.01063954 | 0.007422976 | 0.005062114 | 0.002941624
4184.100647 | 0.01232005 | 0.01060244 | 0.007500305 | 0.005341958 | 0.002936996
4254.100647 | 0.01253889 | 0.01085312 | 0.007468871 | 0.005208657 | 0.003060752
4324.100647 | 0.01250073 | 0.01090744 | 0.007624888 | 0.005417924 | 0.003096809
4394.101135 | 0.01260429 | 0.01098122 | 0.007697095 | 0.005377778 | 0.002978106
4464.100647 | 0.01266265 | 0.01110116 | 0.007606729 | 0.005282178 | 0.003218285
4534.100647 | 0.01296691 | 0.01129876 | 0.007675232 | 0.005404353 | 0.00314166
4604.100647 | 0.01301157 | 0.01141291 | 0.007812806 | 0.005422016 | 0.003148253
4674.101135 | 0.0130955 | 0.01131232 | 0.007914534 | 0.005637438 | 0.003191224
4744.100647 | 0.01327197 | 0.01143974 | 0.007981766 | 0.005517468 | 0.003159006
4814.100647 | 0.01324552 | 0.0117383 | 0.008115608 | 0.005535259 | 0.003129405
4884.100647 | 0.01358306 | 0.01169736 | 0.008149087 | 0.00566384 | 0.003217529
4954.101135 | 0.01355156 | 0.01174518 | 0.008180644 | 0.005784167 | 0.003255875
5024.100647 | 0.01370998 | 0.0118721 | 0.008323649 | 0.005805481 | 0.003179268
5094.100647 | 0.0139023 | 0.01197703 | 0.00831501 | 0.005821239 | 0.003295423
5164.100647 | 0.01398275 | 0.01218448 | 0.008329306 | 0.005911144 | 0.003399429
5234.101135 | 0.01413029 | 0.0122687 | 0.008360238 | 0.005795856 | 0.003268853
5304.100647 | 0.01401477 | 0.01236295 | 0.008545328 | 0.005837958 | 0.003357057
5331.15094 | 0.01427641 | 0.01225304 | 0.008582265 | 0.006027095 | 0.003438884
5401.15094 | 0.01433262 | 0.01243696 | 0.00880387 | 0.00615443 | 0.003400251
5471.15094 | 0.01457644 | 0.0125149 | 0.008822329 | 0.006091743 | 0.003324659
5541.15094 | 0.01472388 | 0.01271244 | 0.008670506 | 0.006074518 | 0.003535052
5611.15094 | 0.01464224 | 0.01282903 | 0.008815822 | 0.006018415 | 0.00338077
5681.15094 | 0.01500168 | 0.0130382 | 0.008979731 | 0.006127456 | 0.003461117
5751.15094 | 0.01497859 | 0.0128434 | 0.008931963 | 0.006202215 | 0.003457625
5821.15094 | 0.01500195 | 0.01301567 | 0.0091156 | 0.006342901 | 0.003445659
5891.15094 | 0.01513936 | 0.01311856 | 0.009184811 | 0.006344743 | 0.003571824
5961.15094 | 0.0152104 | 0.01314334 | 0.009225343 | 0.006490454 | 0.003518439
6031.15094 | 0.01534631 | 0.0133396 | 0.00933852 | 0.006461103 | 0.003525945
6101.15094 | 0.01547657 | 0.01350192 | 0.009275373 | 0.006376967 | 0.003581222
6171.15094 | 0.01559644 | 0.01354505 | 0.009378696 | 0.006582096 | 0.003733498
6241.15094 | 0.01561684 | 0.01342468 | 0.009444612 | 0.006697362 | 0.003701599
6311.15094 | 0.01569789 | 0.01360694 | 0.009537891 | 0.006595912 | 0.003589415
6381.15094 | 0.01588706 | 0.01372575 | 0.009546388 | 0.006540415 | 0.003668606
6451.15094 | 0.01597868 | 0.01399007 | 0.009585536 | 0.006500377 | 0.003656467
6521.15094 | 0.01616904 | 0.01407203 | 0.009767523 | 0.006675943 | 0.003542761
6591.15094 | 0.01602022 | 0.01396171 | 0.009761176 | 0.006619594 | 0.003678054
6661.15094 | 0.01633573 | 0.01429276 | 0.009687675 | 0.006581046 | 0.003664181
6731.15094 | 0.01631996 | 0.01423629 | 0.009984139 | 0.006853994 | 0.003672106
6801.15094 | 0.01649567 | 0.01423156 | 0.00998701 | 0.006915229 | 0.003775977
6871.15094 | 0.01648692 | 0.01448401 | 0.01014002 | 0.006947161 | 0.003657391
6941.15094 | 0.01669692 | 0.01444326 | 0.01005986 | 0.0068883 | 0.00381506
7011.15094 | 0.01687726 | 0.01453258 | 0.01000213 | 0.006962758 | 0.003887768
7081.15094 | 0.01692789 | 0.0147662 | 0.01017178 | 0.006814648 | 0.003811958
7151.15094 | 0.01705433 | 0.01488493 | 0.01031173 | 0.007107608 | 0.003799263
7221.15094 | 0.01702004 | 0.01477977 | 0.01029976 | 0.007115712 | 0.003856746
7248.201233 | 0.01719422 | 0.0150152 | 0.01052984 | 0.007176596 | 0.003746998
7318.201721 | 0.01718436 | 0.01494247 | 0.01045833 | 0.007106539 | 0.003838254
7388.201233 | 0.01753218 | 0.01516623 | 0.01057303 | 0.007291162 | 0.003893146
7458.201233 | 0.01753739 | 0.01515044 | 0.01052926 | 0.007236144 | 0.003927794
7528.201233 | 0.01767597 | 0.01525484 | 0.01057513 | 0.007309522 | 0.004006409
7598.201721 | 0.01762728 | 0.01547965 | 0.01076017 | 0.007297883 | 0.003977149
7668.201233 | 0.0177955 | 0.01558673 | 0.01067666 | 0.007097405 | 0.003878617
7738.201233 | 0.01780382 | 0.01558972 | 0.01074415 | 0.007300841 | 0.003960972
7808.201233 | 0.0180425 | 0.0156173 | 0.01073662 | 0.00734976 | 0.003992579
7878.201233 | 0.01811557 | 0.0158308 | 0.01082534 | 0.007351335 | 0.004087435
7948.201233 | 0.01809253 | 0.01579874 | 0.01091534 | 0.007545583 | 0.004166302
8018.201233 | 0.01823776 | 0.01597578 | 0.01093251 | 0.007421114 | 0.004126689
8088.201233 | 0.01848652 | 0.0160631 | 0.01105133 | 0.0074837 | 0.003949856
8158.201233 | 0.01841604 | 0.01609049 | 0.01112453 | 0.007532662 | 0.004110237
8228.201233 | 0.01862325 | 0.01620699 | 0.01119654 | 0.007567331 | 0.004138963
8298.202209 | 0.01881897 | 0.0162754 | 0.01117339 | 0.007716698 | 0.004225671
8368.201233 | 0.01881785 | 0.01646675 | 0.01127376 | 0.007640901 | 0.004209249
8438.201233 | 0.01894581 | 0.01630252 | 0.01133722 | 0.007779575 | 0.004231074
8508.201233 | 0.01904724 | 0.01657746 | 0.01142857 | 0.007742217 | 0.004083006
8578.201233 | 0.01908878 | 0.01665204 | 0.01138484 | 0.007726415 | 0.004215329
8648.201233 | 0.0192571 | 0.01663166 | 0.01148858 | 0.007843905 | 0.004248019
8718.201233 | 0.01929306 | 0.01676641 | 0.01157973 | 0.007847699 | 0.004304441
8788.201233 | 0.0193819 | 0.0169685 | 0.01161646 | 0.007857687 | 0.004270426
8858.202209 | 0.01942143 | 0.01693694 | 0.01164871 | 0.007850275 | 0.004224937
8928.201233 | 0.01961135 | 0.01693919 | 0.01176907 | 0.008099156 | 0.004275017
8998.201233 | 0.01966406 | 0.01703863 | 0.0118728 | 0.00804083 | 0.004297002
9068.201233 | 0.01963971 | 0.01731904 | 0.0120185 | 0.00803076 | 0.004268587
9138.201233 | 0.01989882 | 0.01735033 | 0.01194187 | 0.008077017 | 0.00439349
9165.251038 | 0.0200097 | 0.01742051 | 0.01194119 | 0.008012686 | 0.004364455
9235.252014 | 0.02024942 | 0.01748348 | 0.01194207 | 0.008075775 | 0.004361181
9305.251038 | 0.02037369 | 0.01744939 | 0.01204555 | 0.008138764 | 0.004280738
9375.252014 | 0.02036332 | 0.01757471 | 0.0120577 | 0.008031231 | 0.004245778
9445.252014 | 0.02028467 | 0.01784912 | 0.01220387 | 0.008190583 | 0.004387346
9515.251038 | 0.02033399 | 0.01773657 | 0.01205131 | 0.008233604 | 0.004591429
9585.252014 | 0.02062298 | 0.01800817 | 0.01230972 | 0.008349749 | 0.004494923
9655.252014 | 0.02075431 | 0.01802705 | 0.01224931 | 0.008332904 | 0.004618001
9725.251038 | 0.02078005 | 0.01794281 | 0.01234804 | 0.008398938 | 0.004484621
9795.252014 | 0.02087802 | 0.01807334 | 0.01236163 | 0.008380719 | 0.004485075
9865.251038 | 0.02104247 | 0.01815976 | 0.01243576 | 0.008385983 | 0.004572423
9935.252014 | 0.02109344 | 0.01810034 | 0.01258475 | 0.008470339 | 0.004499798
10005.25 | 0.02134168 | 0.01822579 | 0.01251932 | 0.008563796 | 0.004561893
10075.25 | 0.02132491 | 0.01836827 | 0.01267726 | 0.00853262 | 0.004525812
10145.25 | 0.02141765 | 0.0184247 | 0.01247547 | 0.008487437 | 0.004676133
10215.25 | 0.02152351 | 0.01864995 | 0.01262715 | 0.008565655 | 0.004701061
10285.25 | 0.02150729 | 0.01860591 | 0.01290759 | 0.008681806 | 0.004561867
10355.25 | 0.02156646 | 0.01868742 | 0.01283894 | 0.008651392 | 0.004619204
10425.25 | 0.02166425 | 0.01889834 | 0.01297717 | 0.008613401 | 0.004519791
10495.25 | 0.0218848 | 0.0188975 | 0.01293777 | 0.008755405 | 0.004609562
10565.25 | 0.02210215 | 0.0189279 | 0.01307385 | 0.008840972 | 0.004506714
10635.25 | 0.02196621 | 0.0189541 | 0.01321967 | 0.008858548 | 0.004583923
10705.25 | 0.02214805 | 0.01910831 | 0.0131754 | 0.008854235 | 0.004754029
10775.25 | 0.02229978 | 0.01936723 | 0.01310049 | 0.008752345 | 0.004656381
10845.25 | 0.02246332 | 0.01916638 | 0.01320719 | 0.008967722 | 0.004753772
10915.25 | 0.02245498 | 0.01935308 | 0.01335483 | 0.008906818 | 0.004680228
10985.25 | 0.0226336 | 0.01944601 | 0.0133283 | 0.008950498 | 0.00477624
11055.25 | 0.02263685 | 0.01947411 | 0.01341986 | 0.009115358 | 0.004753908
11082.3 | 0.02284963 | 0.01946846 | 0.01337422 | 0.009081274 | 0.004830039
11152.3 | 0.02283117 | 0.0197156 | 0.01354047 | 0.009088961 | 0.004855664
11175.05 | 0.02291488 | 0.01962171 | 0.01371646 | 0.009369207 | 0.004870131
11245.04879 | 0.02288066 | 0.01985173 | 0.01365219 | 0.009171758 | 0.004877867
11315.05 | 0.02312298 | 0.019934 | 0.01366427 | 0.009150347 | 0.004764908
11385.05 | 0.02326594 | 0.01991154 | 0.01364482 | 0.009252791 | 0.004839963
11455.05 | 0.02325408 | 0.02015992 | 0.01376876 | 0.00921369 | 0.004901285
11525.05 | 0.0233554 | 0.02021108 | 0.01382863 | 0.009248552 | 0.004908242
11595.05 | 0.02346891 | 0.02019756 | 0.01393206 | 0.009318126 | 0.00472103
11665.05 | 0.02361747 | 0.02033399 | 0.01383977 | 0.009309232 | 0.004948944
11735.05 | 0.02345997 | 0.0203021 | 0.0140023 | 0.009389908 | 0.004870417
11805.05 | 0.02365094 | 0.02049534 | 0.01406176 | 0.009345498 | 0.004988671
11875.05 | 0.02398162 | 0.02055414 | 0.01388096 | 0.009279228 | 0.004935867
11945.05 | 0.02402885 | 0.02069566 | 0.01422229 | 0.009477623 | 0.004846283
12015.05 | 0.0240646 | 0.02067279 | 0.01423802 | 0.009508592 | 0.005001543
12085.05 | 0.02424106 | 0.02078513 | 0.01403847 | 0.009408178 | 0.00502194
12155.05 | 0.02428949 | 0.02092172 | 0.01426242 | 0.00954282 | 0.00501846
12225.05 | 0.02435504 | 0.02104334 | 0.01429979 | 0.009569533 | 0.005147871
12295.05 | 0.02445213 | 0.021022 | 0.01439032 | 0.009658393 | 0.005046366
12365.05 | 0.02440094 | 0.02118151 | 0.01460788 | 0.009625325 | 0.004963551
12435.05 | 0.02453256 | 0.02122777 | 0.01451082 | 0.009629871 | 0.005075165
12505.05 | 0.02473987 | 0.02131777 | 0.01437745 | 0.009571319 | 0.005165584
12575.05 | 0.02470705 | 0.02124645 | 0.01458988 | 0.009855935 | 0.005173173
12645.05 | 0.02496413 | 0.02136489 | 0.01462046 | 0.009749753 | 0.005124238
12715.05 | 0.02499264 | 0.02152146 | 0.01461581 | 0.009753799 | 0.005236361
12785.05 | 0.02520453 | 0.02153497 | 0.01470108 | 0.009935106 | 0.005194798
12855.05 | 0.02520935 | 0.02158081 | 0.01489714 | 0.009974052 | 0.005048474
12882.1 | 0.0252972 | 0.02173851 | 0.01473182 | 0.009821512 | 0.005159326
12952.1 | 0.02532904 | 0.02178861 | 0.01497049 | 0.009963986 | 0.005149496
13022.1 | 0.02531289 | 0.02191282 | 0.01499061 | 0.01002642 | 0.00519698
13092.1 | 0.02545487 | 0.02188343 | 0.01507751 | 0.0100617 | 0.005101573
13162.1 | 0.0255828 | 0.0221538 | 0.01507825 | 0.01001273 | 0.005134191
13232.1 | 0.02590642 | 0.02211922 | 0.01490626 | 0.009940862 | 0.00519399
13302.1 | 0.02570707 | 0.02224758 | 0.01523644 | 0.01003437 | 0.005192642
13372.1 | 0.02596996 | 0.02228762 | 0.0150551 | 0.009905996 | 0.005286756
13442.1 | 0.02602197 | 0.02236858 | 0.01523907 | 0.01015768 | 0.005307293
13512.1 | 0.02616469 | 0.02238958 | 0.01523227 | 0.01021033 | 0.005350584
13582.1 | 0.02618875 | 0.02254187 | 0.01533466 | 0.01019847 | 0.005324472
13652.1 | 0.02629789 | 0.02254593 | 0.01534832 | 0.01030986 | 0.005331665
13722.1 | 0.02650482 | 0.02261925 | 0.0153927 | 0.01022606 | 0.005289962
13792.1 | 0.02643927 | 0.02276596 | 0.01557248 | 0.01026691 | 0.005317905
13862.1 | 0.02664374 | 0.02288249 | 0.01559508 | 0.0104023 | 0.00529137
13932.1 | 0.02659235 | 0.02280593 | 0.01572147 | 0.01043826 | 0.005288638
14002.1 | 0.02689058 | 0.02289282 | 0.01562102 | 0.01040339 | 0.005370466
14072.1 | 0.02706185 | 0.02303138 | 0.01561162 | 0.01036602 | 0.005343662
14142.1 | 0.02714485 | 0.02312128 | 0.01569913 | 0.01041486 | 0.005355761
14212.1 | 0.02714219 | 0.0231397 | 0.01577082 | 0.01043058 | 0.005306103
14282.1 | 0.02719696 | 0.02333657 | 0.01586599 | 0.01049489 | 0.005381805
14352.1 | 0.02730523 | 0.02348244 | 0.01592623 | 0.0104688 | 0.005467045
14422.1 | 0.02737138 | 0.02352904 | 0.01595273 | 0.01050774 | 0.005467464
14492.1 | 0.02754875 | 0.02355057 | 0.01605325 | 0.01067064 | 0.005533921
14562.1 | 0.02759142 | 0.02361625 | 0.01604206 | 0.01058031 | 0.005386273
14632.1 | 0.02770671 | 0.02377282 | 0.01599614 | 0.01046526 | 0.005339315
14702.1 | 0.02782028 | 0.02374974 | 0.01609577 | 0.01073511 | 0.005580456
14772.1 | 0.02779763 | 0.02386409 | 0.01614969 | 0.01066858 | 0.005476638
14799.15 | 0.02790403 | 0.02402289 | 0.01624919 | 0.01062153 | 0.005604922
14869.15 | 0.02807635 | 0.02410828 | 0.01626305 | 0.01075105 | 0.005648915
14939.15 | 0.02801863 | 0.02415458 | 0.01650586 | 0.01090268 | 0.005530606
15009.15 | 0.02823516 | 0.02421203 | 0.0164261 | 0.01077624 | 0.0054595
15079.15 | 0.02842297 | 0.02434952 | 0.01625473 | 0.01072855 | 0.005582282
15149.15 | 0.02839016 | 0.02430987 | 0.01654492 | 0.01089725 | 0.005466628
15219.15 | 0.02859454 | 0.02445837 | 0.01662075 | 0.01088238 | 0.005488835
15289.15 | 0.02870806 | 0.02446071 | 0.0165232 | 0.01093357 | 0.005679516
15359.15 | 0.02872308 | 0.02448023 | 0.01665799 | 0.01104721 | 0.005654512
15429.15 | 0.02847916 | 0.02469184 | 0.01678728 | 0.01103913 | 0.005659235
15499.15 | 0.02894496 | 0.02487589 | 0.01675205 | 0.01103267 | 0.005648343
15569.15 | 0.02894821 | 0.02493367 | 0.01689611 | 0.01099408 | 0.005522474
15639.15 | 0.02925719 | 0.02484937 | 0.01674481 | 0.01107055 | 0.005703367
15709.15 | 0.02909518 | 0.02512616 | 0.01686249 | 0.01097639 | 0.00568634
15779.15 | 0.02911464 | 0.02511768 | 0.01691504 | 0.01114815 | 0.005729232
15849.15 | 0.02934052 | 0.02513195 | 0.01700502 | 0.01123298 | 0.005673885
15919.15 | 0.0294594 | 0.02528551 | 0.01694374 | 0.01108455 | 0.00575974
15989.15 | 0.02950887 | 0.02528437 | 0.01718959 | 0.01132296 | 0.005667333
16059.15 | 0.02944238 | 0.02542976 | 0.0171526 | 0.01128589 | 0.005762445
16129.15 | 0.0298247 | 0.02533861 | 0.0171213 | 0.01127383 | 0.005704619
16199.15 | 0.02972767 | 0.02546009 | 0.01728984 | 0.01136737 | 0.005715821
16269.15 | 0.02992915 | 0.02558285 | 0.01724372 | 0.01130219 | 0.005759821
16339.15 | 0.0300867 | 0.0256742 | 0.01723992 | 0.01125443 | 0.005764841
16409.15 | 0.03022153 | 0.02570923 | 0.01725175 | 0.01134448 | 0.005790886
16479.15 | 0.03015651 | 0.02584861 | 0.01755944 | 0.01145861 | 0.005711943
16549.15 | 0.03017679 | 0.02586532 | 0.01769622 | 0.01155637 | 0.005725797
16619.15 | 0.03038184 | 0.0260983 | 0.01750488 | 0.01146781 | 0.005865669
16689.15 | 0.03053023 | 0.02614923 | 0.01752819 | 0.01153941 | 0.005826199
16716.2 | 0.03060983 | 0.02637979 | 0.01759733 | 0.01134982 | 0.005847134
16786.2 | 0.03068832 | 0.02627756 | 0.01763321 | 0.011463 | 0.00583067
16856.2 | 0.0307401 | 0.02635778 | 0.01775819 | 0.01168945 | 0.005931753
16926.2 | 0.03076889 | 0.02658586 | 0.01774536 | 0.01158936 | 0.005973162
16996.2 | 0.03112032 | 0.02636362 | 0.01775828 | 0.01170639 | 0.005954661
17066.2 | 0.03099034 | 0.02661915 | 0.01790842 | 0.01161181 | 0.005787363
17136.2 | 0.03118306 | 0.02683143 | 0.01789245 | 0.01153025 | 0.005774316
17206.2 | 0.03134158 | 0.02675146 | 0.01789197127 | 0.01163395 | 0.00590333
17276.2 | 0.03118114 | 0.02675819 | 0.01789248 | 0.01170811 | 0.005950458
17346.2 | 0.03149803 | 0.02689563 | 0.01785908 | 0.0117351 | 0.006053921
17416.2 | 0.03156222 | 0.0270716 | 0.01801594 | 0.01179109 | 0.006111215
17486.2 | 0.03148881 | 0.02685861 | 0.01815706 | 0.01198345 | 0.005985679
17556.2 | 0.03173158 | 0.02715371 | 0.01812161 | 0.01182728 | 0.005921189
17626.2 | 0.03179271 | 0.02725459 | 0.01808662 | 0.01184188 | 0.006074886
17696.2 | 0.0318177 | 0.02729572 | 0.01832834 | 0.01189883 | 0.005921341
17766.2 | 0.03194272 | 0.02731523 | 0.01829057 | 0.0119517 | 0.006177216
17836.2 | 0.03219582 | 0.02757188 | 0.01839416 | 0.01193385 | 0.006064775
17906.2 | 0.03211302 | 0.02760636 | 0.01844353 | 0.01195063 | 0.006011818
17976.2 | 0.03219175 | 0.02756389 | 0.01848302 | 0.0120858 | 0.006019618
18046.2 | 0.03231424 | 0.02781188 | 0.01849731 | 0.01193872 | 0.005990351
18116.2 | 0.03235783 | 0.02778401 | 0.01858651 | 0.01202107 | 0.006082442
18186.2 | 0.03242229 | 0.02778896 | 0.01875047 | 0.01220705 | 0.006032055
18256.2 | 0.03255343 | 0.02790275 | 0.01876168 | 0.01216534 | 0.006067525
18326.2 | 0.0327847 | 0.02805593 | 0.01871511 | 0.01213095 | 0.006003317
18396.2 | 0.03290327 | 0.02809755 | 0.01877608 | 0.01218646 | 0.006147392
18466.2 | 0.03279583 | 0.02819512 | 0.01880454 | 0.0121054 | 0.006064099
18536.2 | 0.03313544 | 0.02807941 | 0.01873231 | 0.012255 | 0.006141413
18606.2 | 0.03329364 | 0.02841599 | 0.01891664 | 0.01224942 | 0.006197832
18633.25 | 0.03301862 | 0.02859127 | 0.0191526 | 0.01229439 | 0.006117499
18703.25 | 0.03320473 | 0.02852041 | 0.01898221 | 0.01217324 | 0.006155582
18773.25 | 0.03327118 | 0.02857087 | 0.01902438 | 0.01224226 | 0.006123279
18843.25 | 0.03350188 | 0.02858421 | 0.01920964 | 0.01249658 | 0.006202868
18913.25 | 0.03358441 | 0.02881007 | 0.01920649 | 0.01236252 | 0.006053509
18983.25 | 0.0336539 | 0.02873649 | 0.01926231 | 0.01247459 | 0.006140459
19053.25 | 0.03385497 | 0.02880842 | 0.01928831 | 0.01239944 | 0.006150138
19123.25 | 0.03387453 | 0.02897354 | 0.01933384 | 0.01248172 | 0.006201885
19193.25 | 0.03386273 | 0.02884054 | 0.0195349 | 0.01265327 | 0.006139265
19263.25 | 0.0340994 | 0.02915419 | 0.01954724 | 0.01254852 | 0.006058519
19333.25 | 0.03401888 | 0.02927264 | 0.01959016 | 0.01253378 | 0.006073529
19403.25 | 0.03418727 | 0.02926335 | 0.01950117 | 0.01269984 | 0.006232963
19473.25 | 0.03435759 | 0.02936795 | 0.01955478 | 0.01266566 | 0.006335797
19543.25 | 0.03458879 | 0.02934576 | 0.01955569 | 0.01267472 | 0.006267051
19613.25 | 0.03455743 | 0.02943897 | 0.0196407 | 0.01269871 | 0.006379473
19683.25 | 0.03468253 | 0.02948199 | 0.01962841 | 0.01263504 | 0.006342232
19753.25 | 0.03471114 | 0.02966257 | 0.01967462 | 0.01277483 | 0.006437632
19823.25 | 0.03492089 | 0.02976049 | 0.01982222 | 0.01276858 | 0.00630781
19893.25 | 0.03496623 | 0.02984035 | 0.01980763 | 0.01284225 | 0.006487585
19963.25 | 0.03502705 | 0.02980231 | 0.0198975 | 0.01294626 | 0.00635584
20033.25 | 0.03517859 | 0.02990042 | 0.01994002 | 0.01284868 | 0.006377573
20103.25 | 0.03520209 | 0.03011247 | 0.02005689 | 0.01275288 | 0.006205317
20173.25 | 0.03547422 | 0.03010898 | 0.01987805 | 0.01282424 | 0.00644434
20243.25 | 0.035418 | 0.03029428 | 0.02017888 | 0.012942 | 0.00644164
20313.25 | 0.03562665 | 0.03030296 | 0.02017034 | 0.01299588 | 0.006450197
20383.25 | 0.03585454 | 0.03056312 | 0.02022474 | 0.01302778 | 0.006347782
20453.25 | 0.03573258 | 0.03063593 | 0.02025766 | 0.01293919 | 0.006404254
20480.3 | 0.03587843 | 0.03042255 | 0.02033011 | 0.01309085 | 0.006394844
20550.3 | 0.03602943 | 0.0305289 | 0.02020765 | 0.01308411 | 0.006583146
20620.3 | 0.03588267 | 0.03070846 | 0.02040861 | 0.01325331 | 0.006504605
20690.3 | 0.03621451 | 0.03071264 | 0.02039128 | 0.01331139 | 0.006566638
20760.3 | 0.03616083 | 0.03096009 | 0.02050473 | 0.01311591 | 0.006520696
20830.3 | 0.03647329 | 0.03096301 | 0.02064888 | 0.01321287 | 0.006466944
20900.3 | 0.03649329 | 0.03112659 | 0.020508 | 0.01310313 | 0.006526349
20970.3 | 0.03661162 | 0.03105188 | 0.02040542 | 0.01311375 | 0.00651004
21040.3 | 0.03666505 | 0.03116244 | 0.02051947 | 0.01317439 | 0.006617377
21110.3 | 0.03678781 | 0.03125857 | 0.02068413 | 0.0132219 | 0.006409317
21180.3 | 0.03692373 | 0.03132678 | 0.02075895 | 0.01338386 | 0.006638002
21250.3 | 0.03708566 | 0.03143341 | 0.02078544 | 0.0132547 | 0.006471151
21320.3 | 0.03705695 | 0.03151415 | 0.02094369 | 0.01351618 | 0.006608864
21390.3 | 0.03713293 | 0.03170577 | 0.0208824 | 0.01330587 | 0.006435095
21460.3 | 0.03726439 | 0.03166023 | 0.02092052 | 0.01340042 | 0.006527566
21530.3 | 0.03748585 | 0.03180596 | 0.02103396 | 0.01340493 | 0.006577862
21600.3 | 0.03749524 | 0.03180191 | 0.02100511 | 0.01349494 | 0.006568911
21670.3 | 0.03764116 | 0.03183808 | 0.02104276 | 0.01353774 | 0.006766811
21740.3 | 0.03764585 | 0.0321156 | 0.02111725 | 0.01351274 | 0.00665388
21810.3 | 0.03774829 | 0.03216051 | 0.02122829 | 0.01349143 | 0.006524141
21880.3 | 0.03794402 | 0.03219761 | 0.02114865 | 0.0134711 | 0.006604706
21950.3 | 0.03796229 | 0.03234037 | 0.02137843 | 0.01364814 | 0.006647349
22020.3 | 0.03811942 | 0.03239121 | 0.02127727 | 0.0135228 | 0.006603228
22090.3 | 0.03822436 | 0.0325358 | 0.02123619 | 0.01362024 | 0.006781964
22160.3 | 0.03829871 | 0.03248435 | 0.02127848 | 0.01359563 | 0.006696899
22230.3 | 0.03835483 | 0.03257846 | 0.02146883 | 0.01363423 | 0.006658191
22300.3 | 0.03834054 | 0.03280882 | 0.02153834 | 0.01356111 | 0.00666651
22370.3 | 0.03861673 | 0.03282039 | 0.02161211 | 0.01379316 | 0.006563356
22397.35 | 0.03864688 | 0.03278188 | 0.02159567 | 0.01387449 | 0.0068088
22467.35 | 0.03880355 | 0.03286135 | 0.02169329 | 0.01381895 | 0.006670529
22537.35 | 0.03884399 | 0.033219 | 0.02171953 | 0.01365826 | 0.006655895
22607.35 | 0.03897595 | 0.03328533 | 0.02187861 | 0.01381465 | 0.006633911
22677.35 | 0.03905158 | 0.03314375 | 0.02172524 | 0.01386254 | 0.006802969
22747.35 | 0.03911908 | 0.03336103 | 0.02168984 | 0.01380459 | 0.006971616
22817.35 | 0.03906026 | 0.03332489 | 0.02188244 | 0.01394741 | 0.006849822
22887.35 | 0.03950392 | 0.03358329 | 0.02191672 | 0.01389317 | 0.006737872
22957.35 | 0.03951536 | 0.03353312 | 0.0218782 | 0.01387691 | 0.006806817
23027.35 | 0.03956864 | 0.03378173 | 0.02206225 | 0.01390157 | 0.006779964
23097.35 | 0.03960282 | 0.03382528 | 0.02209008 | 0.01401918 | 0.006803205
23167.35 | 0.03989433 | 0.03396666 | 0.02204332 | 0.01385797 | 0.006741693
23237.35 | 0.03981174 | 0.03383923 | 0.02216506 | 0.01406301 | 0.006840674
23307.35 | 0.04014081 | 0.0340145 | 0.02204632 | 0.01398873 | 0.006871618
23377.35 | 0.04020008 | 0.03416033 | 0.02223162 | 0.01398708 | 0.006845062
23447.35 | 0.04041166 | 0.03416546 | 0.0221704 | 0.01413157 | 0.006973933
23517.35 | 0.04035888 | 0.03411319 | 0.02236606 | 0.01419766 | 0.006843684
23587.35 | 0.04044811 | 0.034309 | 0.02238587 | 0.01408309 | 0.006864506
23657.35 | 0.04052732 | 0.03439181 | 0.02229481 | 0.01414039 | 0.007019902
23727.35 | 0.04056633 | 0.03455527 | 0.02259677 | 0.01421086 | 0.006920542
23797.35 | 0.04081411 | 0.03454124 | 0.02249756 | 0.01425566 | 0.007040323
23867.35 | 0.04103112 | 0.03464971 | 0.02257554 | 0.01437267 | 0.0069539
23937.35 | 0.04091337 | 0.03468036 | 0.02272439 | 0.01438393 | 0.006868037
24007.35 | 0.0408715 | 0.03481998 | 0.02283639 | 0.01442481 | 0.006908019
24077.35 | 0.04128347 | 0.03486853 | 0.02276667 | 0.01441463 | 0.006987458
24147.35 | 0.04131543 | 0.03486248 | 0.02268945 | 0.0144071 | 0.007010833
24217.35 | 0.04142239 | 0.0351348 | 0.02284542 | 0.01438563 | 0.006883897
24287.35 | 0.04144891 | 0.03498817 | 0.02277716 | 0.01438189 | 0.007031729
24314.4 | 0.04151502 | 0.0351985 | 0.02294342 | 0.01452238 | 0.006939913
24384.4 | 0.04162002 | 0.03522454 | 0.02296461 | 0.01442733 | 0.006941554
24454.4 | 0.04168604 | 0.03545677 | 0.02301537 | 0.01452472 | 0.007019288
24524.4 | 0.0418516 | 0.03544954 | 0.02303993 | 0.01454255 | 0.007044498
24594.4 | 0.04207756 | 0.03555581 | 0.02302956 | 0.0145719 | 0.007133116
24664.4 | 0.04206981 | 0.03560798 | 0.02325141 | 0.01482407 | 0.007101997
24734.4 | 0.04210393 | 0.03576414 | 0.02318944 | 0.01467033 | 0.007133956
24804.4 | 0.04228235 | 0.03576831 | 0.02321857 | 0.01462609 | 0.007144631
24874.4 | 0.04232476 | 0.03595291 | 0.02337394 | 0.01460034 | 0.006964456
24944.4 | 0.04268587 | 0.03594812 | 0.02324511 | 0.01462716 | 0.006984569
25014.4 | 0.04264469 | 0.03597717 | 0.02332487 | 0.01484561 | 0.007157863
25084.4 | 0.04274774 | 0.03606421 | 0.02356123 | 0.0148151 | 0.007046425
25154.4 | 0.04269188 | 0.03631216 | 0.02348681 | 0.01480408 | 0.007109514
25224.4 | 0.04304569 | 0.03641806 | 0.0234544 | 0.01472621 | 0.007110971
25294.4 | 0.04301288 | 0.03650872 | 0.02359213 | 0.01477505 | 0.007141319
25364.4 | 0.04326464 | 0.03648518 | 0.02359269 | 0.01486203 | 0.007162096
25434.4 | 0.04322982 | 0.03653757 | 0.02370206 | 0.01492905 | 0.007121384
25504.4 | 0.04321145 | 0.03669476 | 0.0237696 | 0.01488114 | 0.007145847
25574.4 | 0.04335818 | 0.036903 | 0.02387481 | 0.0150147 | 0.007172752
25644.4 | 0.0436068 | 0.03679888 | 0.02381728 | 0.01497389 | 0.007133831
25714.4 | 0.04369165 | 0.03680064 | 0.02385555 | 0.01506749 | 0.007221056
25784.4 | 0.04389718 | 0.03712544 | 0.02380068 | 0.01498502 | 0.007258931
25854.4 | 0.04365116 | 0.03719798 | 0.02394709 | 0.0149763 | 0.007181046
25924.4 | 0.04397398 | 0.03721069 | 0.02404155 | 0.01506536 | 0.007183855
25994.4 | 0.04413545 | 0.0372895 | 0.02408307 | 0.01508371 | 0.007129945
26064.4 | 0.04426817 | 0.03725252 | 0.02408128 | 0.01513184 | 0.007154874

## 223 MPa - strain rate
Strain rate (s-1) | Temperature (°C)
Time (sec) | 595 | 590 | 580 | 570 | 550
0 | 6.152859e-06 | 5.279947e-06 | 3.454053e-06 | 2.366952e-06 | 1.545017e-06
70 | 5.979298e-06 | 5.130697e-06 | 3.366548e-06 | 2.311047e-06 | 1.503874e-06
140 | 5.805737e-06 | 4.981447e-06 | 3.279044e-06 | 2.255142e-06 | 1.462731e-06
210 | 5.632176e-06 | 4.832198e-06 | 3.191539e-06 | 2.199236e-06 | 1.421588e-06
280 | 5.458616e-06 | 4.682948e-06 | 3.104035e-06 | 2.143331e-06 | 1.380445e-06
350 | 5.285055e-06 | 4.533698e-06 | 3.01653e-06 | 2.087426e-06 | 1.339303e-06
420 | 5.111494e-06 | 4.384448e-06 | 2.929025e-06 | 2.03152e-06 | 1.29816e-06
490 | 4.937934e-06 | 4.235198e-06 | 2.841521e-06 | 1.975615e-06 | 1.257017e-06
560 | 4.764373e-06 | 4.085949e-06 | 2.754016e-06 | 1.91971e-06 | 1.215874e-06
630 | 4.590812e-06 | 3.936699e-06 | 2.666512e-06 | 1.863804e-06 | 1.174732e-06
700.000061 | 4.417252e-06 | 3.787449e-06 | 2.579007e-06 | 1.807899e-06 | 1.133589e-06
770.000061 | 4.243691e-06 | 3.638199e-06 | 2.491502e-06 | 1.751994e-06 | 1.092446e-06
840.000061 | 4.07013e-06 | 3.488949e-06 | 2.403998e-06 | 1.696088e-06 | 1.051303e-06
910.000061 | 3.896569e-06 | 3.3397e-06 | 2.316493e-06 | 1.640183e-06 | 1.010161e-06
980.000061 | 3.723009e-06 | 3.19045e-06 | 2.228989e-06 | 1.584278e-06 | 9.690178e-07
1050.000061 | 3.549448e-06 | 3.0412e-06 | 2.141484e-06 | 1.528372e-06 | 9.27875e-07
1120.000061 | 3.367575e-06 | 2.893763e-06 | 2.048637e-06 | 1.4505e-06 | 8.759496e-07
1190.000061 | 3.223211e-06 | 2.775407e-06 | 1.973131e-06 | 1.389914e-06 | 8.364471e-07
1260.000061 | 3.099114e-06 | 2.663683e-06 | 1.920304e-06 | 1.359045e-06 | 7.938512e-07
1330.000061 | 3.006809e-06 | 2.575221e-06 | 1.858161e-06 | 1.31817e-06 | 7.495408e-07
1400.000061 | 2.92051e-06 | 2.474733e-06 | 1.787748e-06 | 1.279099e-06 | 7.280087e-07
1470.000061 | 2.836067e-06 | 2.401818e-06 | 1.744559e-06 | 1.242483e-06 | 6.972195e-07
1540.000061 | 2.754307e-06 | 2.341882e-06 | 1.707136e-06 | 1.198526e-06 | 6.519307e-07
1567.050354 | 2.684501e-06 | 2.278744e-06 | 1.665438e-06 | 1.168416e-06 | 6.458943e-07
1637.050354 | 2.616933e-06 | 2.245202e-06 | 1.642627e-06 | 1.137198e-06 | 6.160911e-07
1707.050354 | 2.561374e-06 | 2.172949e-06 | 1.602776e-06 | 1.135132e-06 | 6.12828e-07
1777.050354 | 2.511752e-06 | 2.140348e-06 | 1.577343e-06 | 1.122186e-06 | 5.937375e-07
1847.050354 | 2.466333e-06 | 2.109048e-06 | 1.557152e-06 | 1.106233e-06 | 5.780596e-07
1917.050354 | 2.435661e-06 | 2.095247e-06 | 1.531754e-06 | 1.080285e-06 | 5.547973e-07
1987.050354 | 2.412617e-06 | 2.064596e-06 | 1.489931e-06 | 1.060438e-06 | 5.633164e-07
2057.050354 | 2.37769e-06 | 2.042843e-06 | 1.451497e-06 | 1.01663e-06 | 5.546605e-07
2127.050354 | 2.338751e-06 | 2.01342e-06 | 1.436263e-06 | 1.008808e-06 | 5.484458e-07
2197.050354 | 2.319497e-06 | 1.999024e-06 | 1.403555e-06 | 9.773281e-07 | 5.451004e-07
2267.050354 | 2.298513e-06 | 1.977778e-06 | 1.370849e-06 | 9.480977e-07 | 5.413589e-07
2337.050354 | 2.254316e-06 | 1.952095e-06 | 1.353585e-06 | 9.299127e-07 | 5.282383e-07
2407.050354 | 2.215389e-06 | 1.930371e-06 | 1.332786e-06 | 9.085717e-07 | 5.118132e-07
2477.050354 | 2.200772e-06 | 1.908263e-06 | 1.306816e-06 | 8.831232e-07 | 5.076459e-07
2547.050354 | 2.177385e-06 | 1.894114e-06 | 1.29831e-06 | 8.656026e-07 | 4.867076e-07
2617.050354 | 2.164076e-06 | 1.877797e-06 | 1.284785e-06 | 8.598199e-07 | 4.981279e-07
2687.050354 | 2.141571e-06 | 1.848252e-06 | 1.267824e-06 | 8.611772e-07 | 4.959227e-07
2757.050354 | 2.112253e-06 | 1.820872e-06 | 1.256119e-06 | 8.561142e-07 | 4.959851e-07
2827.050354 | 2.077177e-06 | 1.808265e-06 | 1.24815e-06 | 8.414593e-07 | 4.891199e-07
2897.050354 | 2.072447e-06 | 1.788125e-06 | 1.21208e-06 | 8.201313e-07 | 4.931434e-07
2967.050354 | 2.045769e-06 | 1.766879e-06 | 1.212247e-06 | 8.244535e-07 | 4.817064e-07
3037.050354 | 2.018219e-06 | 1.762054e-06 | 1.203445e-06 | 8.068806e-07 | 4.842444e-07
3107.050354 | 1.994075e-06 | 1.749922e-06 | 1.198118e-06 | 8.150856e-07 | 4.913199e-07
3177.050354 | 1.970653e-06 | 1.749643e-06 | 1.200503e-06 | 7.933052e-07 | 4.792627e-07
3247.050354 | 1.947362e-06 | 1.734522e-06 | 1.202642e-06 | 7.945637e-07 | 4.65766e-07
3317.050354 | 1.936673e-06 | 1.72584e-06 | 1.192642e-06 | 7.814366e-07 | 4.574911e-07
3387.050354 | 1.915726e-06 | 1.714912e-06 | 1.189102e-06 | 7.871164e-07 | 4.455683e-07
3457.050354 | 1.896743e-06 | 1.693484e-06 | 1.169695e-06 | 7.764293e-07 | 4.385874e-07
3484.100891 | 1.863573e-06 | 1.680831e-06 | 1.153177e-06 | 7.58083e-07 | 4.449171e-07
3554.100647 | 1.845027e-06 | 1.676124e-06 | 1.138084e-06 | 7.436819e-07 | 4.334061e-07
3624.100891 | 1.833058e-06 | 1.662131e-06 | 1.115886e-06 | 7.247544e-07 | 4.333094e-07
3694.100647 | 1.802435e-06 | 1.642251e-06 | 1.116344e-06 | 7.283822e-07 | 4.228229e-07
3764.100647 | 1.791744e-06 | 1.614508e-06 | 1.103033e-06 | 7.182668e-07 | 4.147437e-07
3834.100647 | 1.766536e-06 | 1.621497e-06 | 1.111323e-06 | 7.113356e-07 | 3.945609e-07
3904.100647 | 1.758127e-06 | 1.610922e-06 | 1.113173e-06 | 7.129592e-07 | 3.850409e-07
3974.100647 | 1.74413e-06 | 1.606081e-06 | 1.102459e-06 | 7.12899e-07 | 3.745504e-07
4044.100647 | 1.742958e-06 | 1.592465e-06 | 1.094199e-06 | 7.149984e-07 | 3.616693e-07
4114.101135 | 1.740316e-06 | 1.583454e-06 | 1.08448e-06 | 7.058562e-07 | 3.516374e-07
4184.100647 | 1.732894e-06 | 1.586909e-06 | 1.067234e-06 | 7.076263e-07 | 3.629391e-07
4254.100647 | 1.734603e-06 | 1.581381e-06 | 1.040863e-06 | 6.910184e-07 | 3.569567e-07
4324.100647 | 1.708682e-06 | 1.572262e-06 | 1.036532e-06 | 6.739309e-07 | 3.526464e-07
4394.101135 | 1.688375e-06 | 1.539025e-06 | 1.036637e-06 | 6.789479e-07 | 3.516983e-07
4464.100647 | 1.674067e-06 | 1.523907e-06 | 1.045103e-06 | 6.852821e-07 | 3.389401e-07
4534.100647 | 1.689831e-06 | 1.508624e-06 | 1.04562e-06 | 6.770261e-07 | 3.290007e-07
4604.100647 | 1.704588e-06 | 1.502903e-06 | 1.027658e-06 | 6.662059e-07 | 3.312682e-07
4674.101135 | 1.698434e-06 | 1.500439e-06 | 1.013786e-06 | 6.46664e-07 | 3.223877e-07
4744.100647 | 1.709711e-06 | 1.503608e-06 | 1.010051e-06 | 6.417767e-07 | 3.162188e-07
4814.100647 | 1.704806e-06 | 1.468955e-06 | 9.981939e-07 | 6.430658e-07 | 3.124352e-07
4884.100647 | 1.684661e-06 | 1.455097e-06 | 1.002582e-06 | 6.45169e-07 | 2.99028e-07
4954.101135 | 1.681083e-06 | 1.441135e-06 | 9.933821e-07 | 6.409428e-07 | 3.072547e-07
5024.100647 | 1.669943e-06 | 1.41298e-06 | 9.948794e-07 | 6.592602e-07 | 2.968789e-07
5094.100647 | 1.661227e-06 | 1.411901e-06 | 1.001309e-06 | 6.590789e-07 | 2.944417e-07
5164.100647 | 1.65695e-06 | 1.41605e-06 | 9.950585e-07 | 6.537664e-07 | 2.943568e-07
5234.101135 | 1.653819e-06 | 1.417054e-06 | 9.954639e-07 | 6.525976e-07 | 3.044625e-07
5304.100647 | 1.639351e-06 | 1.383242e-06 | 9.968932e-07 | 6.775894e-07 | 3.053998e-07
5331.15094 | 1.631194e-06 | 1.373115e-06 | 9.933533e-07 | 6.709734e-07 | 2.995091e-07
5401.15094 | 1.620458e-06 | 1.363122e-06 | 9.905595e-07 | 6.669898e-07 | 3.020079e-07
5471.15094 | 1.607009e-06 | 1.370373e-06 | 9.857542e-07 | 6.481347e-07 | 2.895892e-07
5541.15094 | 1.598046e-06 | 1.377115e-06 | 9.813131e-07 | 6.338318e-07 | 2.807785e-07
5611.15094 | 1.576038e-06 | 1.369048e-06 | 9.682553e-07 | 6.15105e-07 | 2.784525e-07
5681.15094 | 1.573225e-06 | 1.389687e-06 | 9.457161e-07 | 5.864514e-07 | 2.717837e-07
5751.15094 | 1.554522e-06 | 1.376755e-06 | 9.526408e-07 | 5.988999e-07 | 2.664307e-07
5821.15094 | 1.549596e-06 | 1.355637e-06 | 9.52042e-07 | 5.998868e-07 | 2.667958e-07
5891.15094 | 1.521088e-06 | 1.369618e-06 | 9.66434e-07 | 5.969424e-07 | 2.478535e-07
5961.15094 | 1.523699e-06 | 1.357709e-06 | 9.614588e-07 | 5.893937e-07 | 2.50654e-07
6031.15094 | 1.523353e-06 | 1.342308e-06 | 9.40711e-07 | 5.923529e-07 | 2.606857e-07
6101.15094 | 1.520494e-06 | 1.345588e-06 | 9.39276e-07 | 5.732699e-07 | 2.517862e-07
6171.15094 | 1.526915e-06 | 1.35196e-06 | 9.40566e-07 | 5.815161e-07 | 2.474303e-07
6241.15094 | 1.515899e-06 | 1.345311e-06 | 9.28955e-07 | 5.896388e-07 | 2.548743e-07
6311.15094 | 1.51699e-06 | 1.354841e-06 | 9.328057e-07 | 5.868756e-07 | 2.36332e-07
6381.15094 | 1.48778e-06 | 1.346348e-06 | 9.303217e-07 | 5.713142e-07 | 2.325922e-07
6451.15094 | 1.498915e-06 | 1.336833e-06 | 9.312548e-07 | 5.839987e-07 | 2.386603e-07
6521.15094 | 1.494183e-06 | 1.3226e-06 | 9.330488e-07 | 5.927638e-07 | 2.42181e-07
6591.15094 | 1.504492e-06 | 1.309318e-06 | 9.301779e-07 | 5.9706e-07 | 2.445395e-07
6661.15094 | 1.501551e-06 | 1.31985e-06 | 9.237097e-07 | 5.907268e-07 | 2.567905e-07
6731.15094 | 1.491628e-06 | 1.333701e-06 | 9.07121e-07 | 5.502775e-07 | 2.422453e-07
6801.15094 | 1.49259e-06 | 1.34712e-06 | 9.001102e-07 | 5.354436e-07 | 2.406295e-07
6871.15094 | 1.499572e-06 | 1.330537e-06 | 8.772222e-07 | 5.251582e-07 | 2.390309e-07
6941.15094 | 1.496624e-06 | 1.334329e-06 | 8.684276e-07 | 5.19732e-07 | 2.434412e-07
7011.15094 | 1.482748e-06 | 1.325056e-06 | 8.644906e-07 | 5.293368e-07 | 2.627294e-07
7081.15094 | 1.472112e-06 | 1.320283e-06 | 8.548159e-07 | 5.29502e-07 | 2.688753e-07
7151.15094 | 1.480844e-06 | 1.323393e-06 | 8.568383e-07 | 5.280185e-07 | 2.523049e-07
7221.15094 | 1.472361e-06 | 1.325416e-06 | 8.505611e-07 | 5.1838e-07 | 2.555894e-07
7248.201233 | 1.477832e-06 | 1.327021e-06 | 8.491225e-07 | 5.224827e-07 | 2.711321e-07
7318.201721 | 1.486791e-06 | 1.309004e-06 | 8.39075e-07 | 5.45932e-07 | 2.903048e-07
7388.201233 | 1.481648e-06 | 1.309396e-06 | 8.3697e-07 | 5.453652e-07 | 2.943773e-07
7458.201233 | 1.486381e-06 | 1.283512e-06 | 8.31461e-07 | 5.486137e-07 | 3.033e-07
7528.201233 | 1.49005e-06 | 1.293839e-06 | 8.279247e-07 | 5.36498e-07 | 2.9115e-07
7598.201721 | 1.494275e-06 | 1.302163e-06 | 8.230955e-07 | 5.297285e-07 | 2.815914e-07
7668.201233 | 1.485639e-06 | 1.282304e-06 | 8.188278e-07 | 5.245864e-07 | 2.828649e-07
7738.201233 | 1.486738e-06 | 1.28815e-06 | 8.075293e-07 | 5.090843e-07 | 2.854487e-07
7808.201233 | 1.47722e-06 | 1.295249e-06 | 8.131851e-07 | 5.098065e-07 | 2.808297e-07
7878.201233 | 1.467311e-06 | 1.280845e-06 | 8.119518e-07 | 5.083284e-07 | 2.761902e-07
7948.201233 | 1.458955e-06 | 1.270803e-06 | 8.259256e-07 | 5.306447e-07 | 2.644083e-07
8018.201233 | 1.454103e-06 | 1.252772e-06 | 8.336589e-07 | 5.336606e-07 | 2.645581e-07
8088.201233 | 1.442706e-06 | 1.256718e-06 | 8.407079e-07 | 5.343086e-07 | 2.64509e-07
8158.201233 | 1.446353e-06 | 1.265582e-06 | 8.404852e-07 | 5.208719e-07 | 2.692765e-07
8228.201233 | 1.453442e-06 | 1.275105e-06 | 8.404979e-07 | 5.171599e-07 | 2.659621e-07
8298.202209 | 1.464677e-06 | 1.26621e-06 | 8.291511e-07 | 5.152522e-07 | 2.635518e-07
8368.201233 | 1.482986e-06 | 1.256151e-06 | 8.37985e-07 | 5.191275e-07 | 2.401107e-07
8438.201233 | 1.478488e-06 | 1.238417e-06 | 8.32131e-07 | 4.991395e-07 | 2.177902e-07
8508.201233 | 1.474118e-06 | 1.25293e-06 | 8.416211e-07 | 5.065055e-07 | 2.135538e-07
8578.201233 | 1.457954e-06 | 1.236288e-06 | 8.200569e-07 | 5.079324e-07 | 2.314443e-07
8648.201233 | 1.467317e-06 | 1.241941e-06 | 8.213542e-07 | 5.216448e-07 | 2.40588e-07
8718.201233 | 1.467775e-06 | 1.250588e-06 | 8.20275e-07 | 5.254305e-07 | 2.572997e-07
8788.201233 | 1.465017e-06 | 1.242334e-06 | 8.13446e-07 | 5.130413e-07 | 2.467207e-07
8858.202209 | 1.454622e-06 | 1.233662e-06 | 8.032178e-07 | 5.077272e-07 | 2.395398e-07
8928.201233 | 1.462652e-06 | 1.221071e-06 | 7.904174e-07 | 5.003252e-07 | 2.414059e-07
8998.201233 | 1.462841e-06 | 1.203855e-06 | 7.907986e-07 | 4.958716e-07 | 2.394879e-07
9068.201233 | 1.469124e-06 | 1.183603e-06 | 7.803019e-07 | 5.107387e-07 | 2.482587e-07
9138.201233 | 1.464749e-06 | 1.178687e-06 | 7.78533e-07 | 5.048809e-07 | 2.469363e-07
9165.251038 | 1.471535e-06 | 1.171996e-06 | 7.535753e-07 | 4.924044e-07 | 2.447946e-07
9235.252014 | 1.465015e-06 | 1.177223e-06 | 7.428616e-07 | 4.864996e-07 | 2.542018e-07
9305.251038 | 1.454285e-06 | 1.170825e-06 | 7.594161e-07 | 4.897384e-07 | 2.467637e-07
9375.252014 | 1.448074e-06 | 1.163843e-06 | 7.55158e-07 | 4.948573e-07 | 2.502572e-07
9445.252014 | 1.434946e-06 | 1.180517e-06 | 7.638332e-07 | 4.833685e-07 | 2.388558e-07
9515.251038 | 1.438637e-06 | 1.167401e-06 | 7.623606e-07 | 4.92997e-07 | 2.373415e-07
9585.252014 | 1.4555e-06 | 1.164309e-06 | 7.731239e-07 | 5.022857e-07 | 2.099181e-07
9655.252014 | 1.440921e-06 | 1.155296e-06 | 7.853247e-07 | 5.04888e-07 | 2.000562e-07
9725.251038 | 1.442142e-06 | 1.146945e-06 | 7.892802e-07 | 5.094784e-07 | 2.093892e-07
9795.252014 | 1.444314e-06 | 1.162485e-06 | 7.817417e-07 | 4.966445e-07 | 2.092398e-07
9865.251038 | 1.452395e-06 | 1.155832e-06 | 7.793644e-07 | 5.026996e-07 | 2.145999e-07
9935.252014 | 1.442919e-06 | 1.152992e-06 | 7.856638e-07 | 4.94246e-07 | 2.049237e-07
10005.25 | 1.449597e-06 | 1.14514e-06 | 7.879781e-07 | 5.047125e-07 | 2.072846e-07
10075.25 | 1.441472e-06 | 1.132901e-06 | 7.987959e-07 | 5.224377e-07 | 2.057845e-07
10145.25 | 1.435794e-06 | 1.128157e-06 | 8.064105e-07 | 5.281586e-07 | 2.073756e-07
10215.25 | 1.429365e-06 | 1.139274e-06 | 8.167273e-07 | 5.316236e-07 | 2.185329e-07
10285.25 | 1.422708e-06 | 1.130491e-06 | 8.355748e-07 | 5.536906e-07 | 2.255471e-07
10355.25 | 1.413806e-06 | 1.13815e-06 | 8.355477e-07 | 5.501712e-07 | 2.296921e-07
10425.25 | 1.424938e-06 | 1.136578e-06 | 8.344705e-07 | 5.426245e-07 | 2.114431e-07
10495.25 | 1.432752e-06 | 1.127181e-06 | 8.219119e-07 | 5.310687e-07 | 1.960168e-07
10565.25 | 1.413915e-06 | 1.152973e-06 | 8.251814e-07 | 5.210871e-07 | 1.958165e-07
10635.25 | 1.391873e-06 | 1.15937e-06 | 8.121578e-07 | 5.12232e-07 | 2.100623e-07
10705.25 | 1.38763e-06 | 1.170803e-06 | 8.209315e-07 | 5.143636e-07 | 1.933514e-07
10775.25 | 1.392397e-06 | 1.184185e-06 | 8.039381e-07 | 5.078199e-07 | 2.107001e-07
10845.25 | 1.363655e-06 | 1.171853e-06 | 8.031949e-07 | 5.094759e-07 | 2.056997e-07
10915.25 | 1.34759e-06 | 1.176693e-06 | 7.995037e-07 | 4.983564e-07 | 2.113099e-07
10985.25 | 1.363994e-06 | 1.179454e-06 | 7.715139e-07 | 4.746072e-07 | 2.150293e-07
11055.25 | 1.370508e-06 | 1.177307e-06 | 7.846793e-07 | 4.744968e-07 | 2.004781e-07
11082.3 | 1.382553e-06 | 1.166626e-06 | 7.832433e-07 | 4.790763e-07 | 2.062263e-07
11152.3 | 1.394579e-06 | 1.164726e-06 | 7.62238e-07 | 4.639044e-07 | 2.082182e-07
11175.05 | 1.400547e-06 | 1.167016e-06 | 7.408101e-07 | 4.54523e-07 | 2.190777e-07
11245.04879 | 1.403865e-06 | 1.185236e-06 | 7.254347e-07 | 4.481501e-07 | 2.435072e-07
11315.05 | 1.398181e-06 | 1.181559e-06 | 7.330601e-07 | 4.549143e-07 | 2.416498e-07
11385.05 | 1.373209e-06 | 1.186693e-06 | 7.489761e-07 | 4.491039e-07 | 2.324646e-07
11455.05 | 1.35339e-06 | 1.198255e-06 | 7.540456e-07 | 4.346297e-07 | 2.252423e-07
11525.05 | 1.356799e-06 | 1.204217e-06 | 7.313286e-07 | 4.195705e-07 | 2.320462e-07
11595.05 | 1.356298e-06 | 1.189221e-06 | 7.345521e-07 | 4.378823e-07 | 2.274223e-07
11665.05 | 1.355832e-06 | 1.174911e-06 | 7.433902e-07 | 4.390383e-07 | 2.198551e-07
11735.05 | 1.354494e-06 | 1.175497e-06 | 7.387374e-07 | 4.345339e-07 | 2.354454e-07
11805.05 | 1.370717e-06 | 1.183545e-06 | 7.280774e-07 | 4.357603e-07 | 2.348228e-07
11875.05 | 1.381952e-06 | 1.165686e-06 | 7.378031e-07 | 4.516228e-07 | 2.229218e-07
11945.05 | 1.384102e-06 | 1.165638e-06 | 7.306951e-07 | 4.388986e-07 | 2.1544e-07
12015.05 | 1.386273e-06 | 1.163486e-06 | 7.387783e-07 | 4.399097e-07 | 2.120417e-07
12085.05 | 1.369565e-06 | 1.162264e-06 | 7.459384e-07 | 4.549336e-07 | 2.096648e-07
12155.05 | 1.369322e-06 | 1.141837e-06 | 7.485393e-07 | 4.646562e-07 | 2.004419e-07
12225.05 | 1.364733e-06 | 1.15662e-06 | 7.541052e-07 | 4.63109e-07 | 1.953886e-07
12295.05 | 1.384888e-06 | 1.143809e-06 | 7.454734e-07 | 4.710698e-07 | 1.9637e-07
12365.05 | 1.360753e-06 | 1.148572e-06 | 7.600168e-07 | 4.687484e-07 | 1.956937e-07
12435.05 | 1.368086e-06 | 1.149055e-06 | 7.451899e-07 | 4.45162e-07 | 1.938816e-07
12505.05 | 1.3745e-06 | 1.141436e-06 | 7.403295e-07 | 4.533598e-07 | 1.973084e-07
12575.05 | 1.37762e-06 | 1.141275e-06 | 7.349962e-07 | 4.579857e-07 | 2.074619e-07
12645.05 | 1.37308e-06 | 1.147642e-06 | 7.365758e-07 | 4.577069e-07 | 2.121458e-07
12715.05 | 1.371878e-06 | 1.138203e-06 | 7.385217e-07 | 4.692738e-07 | 1.99281e-07
12785.05 | 1.387497e-06 | 1.133355e-06 | 7.284868e-07 | 4.642571e-07 | 1.973688e-07
12855.05 | 1.363968e-06 | 1.127386e-06 | 7.419424e-07 | 4.64655e-07 | 1.898468e-07
12882.1 | 1.36037e-06 | 1.134646e-06 | 7.523239e-07 | 4.704714e-07 | 1.866401e-07
12952.1 | 1.359645e-06 | 1.122956e-06 | 7.513609e-07 | 4.678183e-07 | 1.768871e-07
13022.1 | 1.378586e-06 | 1.118416e-06 | 7.56135e-07 | 4.705741e-07 | 1.666955e-07
13092.1 | 1.400259e-06 | 1.113136e-06 | 7.520034e-07 | 4.657868e-07 | 1.635195e-07
13162.1 | 1.425788e-06 | 1.112092e-06 | 7.321482e-07 | 4.526307e-07 | 1.612725e-07
13232.1 | 1.435622e-06 | 1.109492e-06 | 7.287735e-07 | 4.46374e-07 | 1.512635e-07
13302.1 | 1.438245e-06 | 1.1243e-06 | 7.293434e-07 | 4.438552e-07 | 1.587032e-07
13372.1 | 1.442398e-06 | 1.138087e-06 | 7.339829e-07 | 4.400214e-07 | 1.652401e-07
13442.1 | 1.431089e-06 | 1.154043e-06 | 7.495699e-07 | 4.325866e-07 | 1.621027e-07
13512.1 | 1.431417e-06 | 1.160632e-06 | 7.588625e-07 | 4.378872e-07 | 1.724304e-07
13582.1 | 1.434312e-06 | 1.166733e-06 | 7.457116e-07 | 4.217339e-07 | 1.709331e-07
13652.1 | 1.428684e-06 | 1.169051e-06 | 7.350054e-07 | 4.107622e-07 | 1.635146e-07
13722.1 | 1.437771e-06 | 1.162497e-06 | 7.290001e-07 | 4.167596e-07 | 1.77429e-07
13792.1 | 1.428137e-06 | 1.166345e-06 | 7.192391e-07 | 4.094078e-07 | 1.859829e-07
13862.1 | 1.429964e-06 | 1.173493e-06 | 7.179321e-07 | 4.063722e-07 | 2.031884e-07
13932.1 | 1.433527e-06 | 1.177649e-06 | 7.245554e-07 | 4.163142e-07 | 2.098803e-07
14002.1 | 1.419573e-06 | 1.183676e-06 | 7.349449e-07 | 4.248181e-07 | 2.088847e-07
14072.1 | 1.41481e-06 | 1.184466e-06 | 7.448611e-07 | 4.242519e-07 | 1.969505e-07
14142.1 | 1.410753e-06 | 1.195012e-06 | 7.280846e-07 | 4.184479e-07 | 2.006965e-07
14212.1 | 1.39523e-06 | 1.182867e-06 | 7.4249e-07 | 4.295738e-07 | 1.813283e-07
14282.1 | 1.39436e-06 | 1.194191e-06 | 7.553348e-07 | 4.292846e-07 | 1.653809e-07
14352.1 | 1.413515e-06 | 1.187721e-06 | 7.330051e-07 | 4.230639e-07 | 1.734419e-07
14422.1 | 1.399194e-06 | 1.179197e-06 | 7.431697e-07 | 4.308989e-07 | 1.753651e-07
14492.1 | 1.361305e-06 | 1.182964e-06 | 7.429324e-07 | 4.205562e-07 | 1.826376e-07
14562.1 | 1.363556e-06 | 1.197991e-06 | 7.431294e-07 | 4.235953e-07 | 1.878037e-07
14632.1 | 1.359274e-06 | 1.204552e-06 | 7.487852e-07 | 4.210981e-07 | 1.804573e-07
14702.1 | 1.373007e-06 | 1.198084e-06 | 7.356663e-07 | 4.209875e-07 | 1.897088e-07
14772.1 | 1.35817e-06 | 1.207508e-06 | 7.278715e-07 | 4.142696e-07 | 1.949649e-07
14799.15 | 1.345194e-06 | 1.20532e-06 | 7.200681e-07 | 4.152023e-07 | 1.989771e-07
14869.15 | 1.335073e-06 | 1.200945e-06 | 7.275118e-07 | 4.228795e-07 | 1.963422e-07
14939.15 | 1.336711e-06 | 1.207922e-06 | 7.207062e-07 | 4.192092e-07 | 1.986547e-07
15009.15 | 1.321466e-06 | 1.192793e-06 | 7.427037e-07 | 4.401763e-07 | 1.876247e-07
15079.15 | 1.30563e-06 | 1.185375e-06 | 7.422044e-07 | 4.478561e-07 | 1.916787e-07
15149.15 | 1.329799e-06 | 1.163565e-06 | 7.277388e-07 | 4.452103e-07 | 1.845652e-07
15219.15 | 1.331815e-06 | 1.148362e-06 | 7.297268e-07 | 4.510879e-07 | 1.775896e-07
15289.15 | 1.338916e-06 | 1.1336e-06 | 7.224332e-07 | 4.448901e-07 | 1.692222e-07
15359.15 | 1.349696e-06 | 1.130022e-06 | 7.134221e-07 | 4.33418e-07 | 1.651016e-07
15429.15 | 1.365375e-06 | 1.12752e-06 | 7.021494e-07 | 4.25053e-07 | 1.685898e-07
15499.15 | 1.36034e-06 | 1.129865e-06 | 7.184494e-07 | 4.270322e-07 | 1.613066e-07
15569.15 | 1.354561e-06 | 1.1209e-06 | 7.472448e-07 | 4.47053e-07 | 1.596654e-07
15639.15 | 1.357978e-06 | 1.128273e-06 | 7.428538e-07 | 4.435943e-07 | 1.597992e-07
15709.15 | 1.369169e-06 | 1.138138e-06 | 7.279571e-07 | 4.328393e-07 | 1.487499e-07
15779.15 | 1.380028e-06 | 1.155731e-06 | 7.195633e-07 | 4.173434e-07 | 1.573012e-07
15849.15 | 1.379351e-06 | 1.154389e-06 | 7.102342e-07 | 4.051248e-07 | 1.534434e-07
15919.15 | 1.374703e-06 | 1.159585e-06 | 7.136071e-07 | 4.089995e-07 | 1.691161e-07
15989.15 | 1.369492e-06 | 1.181599e-06 | 7.06992e-07 | 4.058512e-07 | 1.903312e-07
16059.15 | 1.380712e-06 | 1.166678e-06 | 7.126494e-07 | 4.227656e-07 | 1.969242e-07
16129.15 | 1.375634e-06 | 1.170646e-06 | 7.197624e-07 | 4.131635e-07 | 1.764687e-07
16199.15 | 1.389638e-06 | 1.193628e-06 | 7.012299e-07 | 3.856832e-07 | 1.633163e-07
16269.15 | 1.400054e-06 | 1.187999e-06 | 6.969202e-07 | 3.792611e-07 | 1.537798e-07
16339.15 | 1.390728e-06 | 1.179977e-06 | 6.904288e-07 | 3.75168e-07 | 1.488064e-07
16409.15 | 1.408981e-06 | 1.172629e-06 | 6.642163e-07 | 3.731393e-07 | 1.682022e-07
16479.15 | 1.416977e-06 | 1.170773e-06 | 6.585712e-07 | 3.815843e-07 | 1.887601e-07
16549.15 | 1.37831e-06 | 1.146812e-06 | 6.705221e-07 | 4.052758e-07 | 1.924641e-07
16619.15 | 1.386813e-06 | 1.157105e-06 | 6.66528e-07 | 4.046449e-07 | 1.859908e-07
16689.15 | 1.384117e-06 | 1.168224e-06 | 6.620176e-07 | 3.973295e-07 | 1.84265e-07
16716.2 | 1.391632e-06 | 1.161598e-06 | 6.637728e-07 | 3.973915e-07 | 1.773979e-07
16786.2 | 1.382576e-06 | 1.164628e-06 | 6.610842e-07 | 3.901294e-07 | 1.957776e-07
16856.2 | 1.384818e-06 | 1.18073e-06 | 6.650332e-07 | 3.892432e-07 | 2.017554e-07
16926.2 | 1.377084e-06 | 1.185563e-06 | 6.722886e-07 | 3.922115e-07 | 1.949931e-07
16996.2 | 1.370273e-06 | 1.182519e-06 | 6.693684e-07 | 3.928952e-07 | 1.942206e-07
17066.2 | 1.363618e-06 | 1.191866e-06 | 6.787103e-07 | 3.909662e-07 | 1.808924e-07
17136.2 | 1.338487e-06 | 1.193784e-06 | 6.860015e-07 | 3.909741e-07 | 1.838271e-07
17206.2 | 1.334316e-06 | 1.173517e-06 | 6.991857e-07 | 4.055256e-07 | 1.74302e-07
17276.2 | 1.319853e-06 | 1.160734e-06 | 7.168067e-07 | 4.16884e-07 | 1.677715e-07
17346.2 | 1.329758e-06 | 1.159647e-06 | 7.155446e-07 | 4.135889e-07 | 1.558486e-07
17416.2 | 1.347118e-06 | 1.154931e-06 | 7.112567e-07 | 4.071911e-07 | 1.588402e-07
17486.2 | 1.345373e-06 | 1.14844e-06 | 7.014199e-07 | 3.937166e-07 | 1.523863e-07
17556.2 | 1.358765e-06 | 1.125258e-06 | 6.996519e-07 | 4.015599e-07 | 1.462634e-07
17626.2 | 1.371699e-06 | 1.126617e-06 | 7.217324e-07 | 4.11525e-07 | 1.449604e-07
17696.2 | 1.351434e-06 | 1.150156e-06 | 7.450293e-07 | 4.14218e-07 | 1.435972e-07
17766.2 | 1.347485e-06 | 1.153544e-06 | 7.404405e-07 | 4.042407e-07 | 1.415275e-07
17836.2 | 1.340352e-06 | 1.16626e-06 | 7.369963e-07 | 3.822544e-07 | 1.356504e-07
17906.2 | 1.348043e-06 | 1.157428e-06 | 7.476681e-07 | 3.924433e-07 | 1.355132e-07
17976.2 | 1.350801e-06 | 1.165373e-06 | 7.579402e-07 | 3.999435e-07 | 1.25135e-07
18046.2 | 1.345281e-06 | 1.168271e-06 | 7.635797e-07 | 4.067435e-07 | 1.271551e-07
18116.2 | 1.372591e-06 | 1.146628e-06 | 7.632116e-07 | 4.091809e-07 | 1.275075e-07
18186.2 | 1.372844e-06 | 1.149276e-06 | 7.704491e-07 | 4.08164e-07 | 1.183457e-07
18256.2 | 1.369355e-06 | 1.139853e-06 | 7.888492e-07 | 4.135839e-07 | 9.901534e-08
18326.2 | 1.387713e-06 | 1.145289e-06 | 7.974564e-07 | 4.089576e-07 | 7.995293e-08
18396.2 | 1.365715e-06 | 1.148676e-06 | 7.999264e-07 | 4.032112e-07 | 6.605935e-08
18466.2 | 1.370918e-06 | 1.14632e-06 | 7.790181e-07 | 4.127193e-07 | 7.778097e-08
18536.2 | 1.382573e-06 | 1.154883e-06 | 7.671564e-07 | 4.167231e-07 | 1.039389e-07
18606.2 | 1.395076e-06 | 1.128378e-06 | 7.576097e-07 | 4.319354e-07 | 1.09913e-07
18633.25 | 1.404157e-06 | 1.121532e-06 | 7.456794e-07 | 4.318077e-07 | 1.208403e-07
18703.25 | 1.413544e-06 | 1.113331e-06 | 7.201792e-07 | 4.20373e-07 | 1.372616e-07
18773.25 | 1.409328e-06 | 1.114219e-06 | 7.107458e-07 | 4.241644e-07 | 1.491174e-07
18843.25 | 1.419974e-06 | 1.112275e-06 | 7.059137e-07 | 4.259301e-07 | 1.644361e-07
18913.25 | 1.437167e-06 | 1.124808e-06 | 6.984724e-07 | 4.289394e-07 | 1.886022e-07
18983.25 | 1.435757e-06 | 1.121106e-06 | 6.961095e-07 | 4.387878e-07 | 1.905441e-07
19053.25 | 1.438787e-06 | 1.110607e-06 | 6.924401e-07 | 4.425525e-07 | 1.932195e-07
19123.25 | 1.435342e-06 | 1.1292e-06 | 6.93517e-07 | 4.1861e-07 | 1.722964e-07
19193.25 | 1.446796e-06 | 1.12977e-06 | 6.725407e-07 | 4.048259e-07 | 1.843067e-07
19263.25 | 1.437233e-06 | 1.136071e-06 | 6.903237e-07 | 4.145848e-07 | 1.891354e-07
19333.25 | 1.442468e-06 | 1.136608e-06 | 6.983853e-07 | 4.216784e-07 | 1.95072e-07
19403.25 | 1.471946e-06 | 1.162871e-06 | 6.992316e-07 | 4.238345e-07 | 1.818761e-07
19473.25 | 1.477376e-06 | 1.183693e-06 | 6.990706e-07 | 4.151325e-07 | 1.849888e-07
19543.25 | 1.471437e-06 | 1.172476e-06 | 6.9972e-07 | 4.116689e-07 | 1.783686e-07
19613.25 | 1.490608e-06 | 1.149309e-06 | 6.713036e-07 | 4.137429e-07 | 1.967686e-07
19683.25 | 1.487654e-06 | 1.158749e-06 | 6.716179e-07 | 4.284207e-07 | 2.078679e-07
19753.25 | 1.481398e-06 | 1.168148e-06 | 6.800947e-07 | 4.463181e-07 | 2.166875e-07
19823.25 | 1.464548e-06 | 1.184641e-06 | 6.785472e-07 | 4.258288e-07 | 2.204912e-07
19893.25 | 1.468894e-06 | 1.189492e-06 | 6.865964e-07 | 4.163127e-07 | 2.132504e-07
19963.25 | 1.474005e-06 | 1.197802e-06 | 6.840917e-07 | 4.100623e-07 | 2.170651e-07
20033.25 | 1.479536e-06 | 1.200186e-06 | 6.61869e-07 | 3.900694e-07 | 2.044681e-07
20103.25 | 1.477102e-06 | 1.193998e-06 | 6.496848e-07 | 3.817953e-07 | 2.082859e-07
20173.25 | 1.485516e-06 | 1.188925e-06 | 6.499284e-07 | 3.682266e-07 | 1.870643e-07
20243.25 | 1.491275e-06 | 1.189465e-06 | 6.532003e-07 | 3.743532e-07 | 1.940318e-07
20313.25 | 1.494015e-06 | 1.175502e-06 | 6.668378e-07 | 3.747018e-07 | 1.746153e-07
20383.25 | 1.492606e-06 | 1.180293e-06 | 6.90243e-07 | 3.909382e-07 | 1.620242e-07
20453.25 | 1.473889e-06 | 1.200503e-06 | 7.008078e-07 | 3.763867e-07 | 1.287359e-07
20480.3 | 1.464198e-06 | 1.198735e-06 | 6.994679e-07 | 3.814378e-07 | 1.175669e-07
20550.3 | 1.473442e-06 | 1.206213e-06 | 7.058938e-07 | 3.794575e-07 | 1.18908e-07
20620.3 | 1.482603e-06 | 1.195551e-06 | 6.995928e-07 | 3.833564e-07 | 1.119846e-07
20690.3 | 1.486117e-06 | 1.181195e-06 | 6.953804e-07 | 3.885513e-07 | 1.342854e-07
20760.3 | 1.480684e-06 | 1.185776e-06 | 6.894295e-07 | 3.802321e-07 | 1.380377e-07
20830.3 | 1.469979e-06 | 1.193321e-06 | 6.901273e-07 | 3.758785e-07 | 1.334433e-07
20900.3 | 1.478926e-06 | 1.196826e-06 | 6.844805e-07 | 3.643207e-07 | 1.263791e-07
20970.3 | 1.473985e-06 | 1.2068e-06 | 6.943422e-07 | 3.740308e-07 | 1.372048e-07
21040.3 | 1.472201e-06 | 1.202865e-06 | 6.903261e-07 | 3.732328e-07 | 1.308628e-07
21110.3 | 1.47473e-06 | 1.206463e-06 | 6.766426e-07 | 3.712129e-07 | 1.444219e-07
21180.3 | 1.467762e-06 | 1.20513e-06 | 6.693613e-07 | 3.537086e-07 | 1.314644e-07
21250.3 | 1.469923e-06 | 1.198596e-06 | 6.603692e-07 | 3.415697e-07 | 1.314835e-07
21320.3 | 1.447303e-06 | 1.216959e-06 | 6.741193e-07 | 3.264864e-07 | 1.307889e-07
21390.3 | 1.454106e-06 | 1.220632e-06 | 6.860478e-07 | 3.376765e-07 | 1.181163e-07
21460.3 | 1.463724e-06 | 1.225442e-06 | 6.910958e-07 | 3.549652e-07 | 1.233486e-07
21530.3 | 1.462034e-06 | 1.230442e-06 | 7.005583e-07 | 3.529424e-07 | 1.151724e-07
21600.3 | 1.457282e-06 | 1.24221e-06 | 7.093891e-07 | 3.404858e-07 | 1.032056e-07
21670.3 | 1.460596e-06 | 1.25188e-06 | 7.16214e-07 | 3.412371e-07 | 1.031884e-07
21740.3 | 1.441019e-06 | 1.243139e-06 | 7.121581e-07 | 3.565456e-07 | 1.146912e-07
21810.3 | 1.436773e-06 | 1.243091e-06 | 6.944444e-07 | 3.658801e-07 | 1.474687e-07
21880.3 | 1.403203e-06 | 1.242715e-06 | 6.993381e-07 | 3.709968e-07 | 1.595503e-07
21950.3 | 1.426457e-06 | 1.255547e-06 | 7.109028e-07 | 3.72778e-07 | 1.524758e-07
22020.3 | 1.432522e-06 | 1.259301e-06 | 6.980043e-07 | 3.592409e-07 | 1.563196e-07
22090.3 | 1.434713e-06 | 1.268366e-06 | 6.883031e-07 | 3.447867e-07 | 1.539456e-07
22160.3 | 1.42608e-06 | 1.273648e-06 | 6.809339e-07 | 3.436567e-07 | 1.613236e-07
22230.3 | 1.440903e-06 | 1.285134e-06 | 6.723924e-07 | 3.235924e-07 | 1.432548e-07
22300.3 | 1.437705e-06 | 1.270718e-06 | 6.749004e-07 | 3.358751e-07 | 1.534065e-07
22370.3 | 1.465404e-06 | 1.268601e-06 | 6.57591e-07 | 3.246087e-07 | 1.514228e-07
22397.35 | 1.476768e-06 | 1.272625e-06 | 6.660496e-07 | 3.305292e-07 | 1.554993e-07
22467.35 | 1.497087e-06 | 1.276041e-06 | 6.541966e-07 | 3.314694e-07 | 1.575474e-07
22537.35 | 1.50102e-06 | 1.254058e-06 | 6.589557e-07 | 3.422116e-07 | 1.496545e-07
22607.35 | 1.513123e-06 | 1.250464e-06 | 6.659149e-07 | 3.354343e-07 | 1.464422e-07
22677.35 | 1.515229e-06 | 1.239636e-06 | 6.516702e-07 | 3.382407e-07 | 1.577005e-07
22747.35 | 1.514179e-06 | 1.233442e-06 | 6.656624e-07 | 3.480303e-07 | 1.713303e-07
22817.35 | 1.52177e-06 | 1.231626e-06 | 6.647066e-07 | 3.559848e-07 | 1.871325e-07
22887.35 | 1.541027e-06 | 1.229847e-06 | 6.726617e-07 | 3.699275e-07 | 1.797784e-07
22957.35 | 1.542099e-06 | 1.218599e-06 | 6.813572e-07 | 3.773887e-07 | 1.672622e-07
23027.35 | 1.520994e-06 | 1.218877e-06 | 7.110275e-07 | 3.979641e-07 | 1.613231e-07
23097.35 | 1.5398e-06 | 1.212776e-06 | 7.144199e-07 | 4.0139e-07 | 1.588831e-07
23167.35 | 1.549932e-06 | 1.202335e-06 | 6.963713e-07 | 4.062907e-07 | 1.714479e-07
23237.35 | 1.557735e-06 | 1.202708e-06 | 6.901498e-07 | 4.015992e-07 | 1.611822e-07
23307.35 | 1.552805e-06 | 1.178016e-06 | 6.825202e-07 | 3.947862e-07 | 1.628919e-07
23377.35 | 1.534222e-06 | 1.180728e-06 | 6.906165e-07 | 3.926519e-07 | 1.528509e-07
23447.35 | 1.530283e-06 | 1.17184e-06 | 6.978782e-07 | 3.933825e-07 | 1.330026e-07
23517.35 | 1.516883e-06 | 1.169998e-06 | 7.003869e-07 | 4.072998e-07 | 1.402439e-07
23587.35 | 1.51547e-06 | 1.157046e-06 | 7.044914e-07 | 4.138472e-07 | 1.371533e-07
23657.35 | 1.522558e-06 | 1.169289e-06 | 7.008403e-07 | 4.053783e-07 | 1.402707e-07
23727.35 | 1.518868e-06 | 1.177333e-06 | 7.262272e-07 | 4.318378e-07 | 1.351217e-07
23797.35 | 1.505478e-06 | 1.175511e-06 | 7.224768e-07 | 4.382412e-07 | 1.447394e-07
23867.35 | 1.498026e-06 | 1.175553e-06 | 7.097193e-07 | 4.295986e-07 | 1.670761e-07
23937.35 | 1.470383e-06 | 1.177335e-06 | 7.205353e-07 | 4.249744e-07 | 1.577488e-07
24007.35 | 1.499019e-06 | 1.183248e-06 | 7.102542e-07 | 4.146387e-07 | 1.408041e-07
24077.35 | 1.502877e-06 | 1.172827e-06 | 6.972518e-07 | 4.22356e-07 | 1.474198e-07
24147.35 | 1.502268e-06 | 1.177223e-06 | 7.164456e-07 | 4.223905e-07 | 1.372212e-07
24217.35 | 1.478141e-06 | 1.197454e-06 | 7.19625e-07 | 4.251407e-07 | 1.344475e-07
24287.35 | 1.497805e-06 | 1.224391e-06 | 7.063143e-07 | 4.008892e-07 | 1.248853e-07
24314.4 | 1.486299e-06 | 1.23407e-06 | 7.094924e-07 | 3.942082e-07 | 1.248424e-07
24384.4 | 1.50949e-06 | 1.238385e-06 | 6.936474e-07 | 3.864694e-07 | 1.277305e-07
24454.4 | 1.513073e-06 | 1.244515e-06 | 6.957681e-07 | 3.806092e-07 | 1.220435e-07
24524.4 | 1.512647e-06 | 1.252714e-06 | 6.907307e-07 | 3.757437e-07 | 1.28131e-07
24594.4 | 1.505798e-06 | 1.262828e-06 | 7.034044e-07 | 3.862662e-07 | 1.250174e-07
24664.4 | 1.514444e-06 | 1.259741e-06 | 7.014165e-07 | 3.772897e-07 | 1.17422e-07
24734.4 | 1.518443e-06 | 1.247838e-06 | 6.869698e-07 | 3.779255e-07 | 1.307505e-07
24804.4 | 1.527746e-06 | 1.269795e-06 | 6.821255e-07 | 3.695384e-07 | 1.382202e-07
24874.4 | 1.509243e-06 | 1.281324e-06 | 6.773866e-07 | 3.592452e-07 | 1.44737e-07
24944.4 | 1.526239e-06 | 1.28587e-06 | 6.803246e-07 | 3.640764e-07 | 1.43204e-07
25014.4 | 1.531608e-06 | 1.284979e-06 | 6.906853e-07 | 3.672242e-07 | 1.272254e-07
25084.4 | 1.527241e-06 | 1.274948e-06 | 7.01066e-07 | 3.743972e-07 | 1.161251e-07
25154.4 | 1.534212e-06 | 1.27122e-06 | 6.99417e-07 | 3.726259e-07 | 1.110455e-07
25224.4 | 1.541183e-06 | 1.267493e-06 | 6.97768e-07 | 3.708547e-07 | 1.059659e-07
25294.4 | 1.548154e-06 | 1.263765e-06 | 6.96119e-07 | 3.690834e-07 | 1.008862e-07
25364.4 | 1.555125e-06 | 1.260037e-06 | 6.9447e-07 | 3.673122e-07 | 9.580658e-08
25434.4 | 1.562096e-06 | 1.256309e-06 | 6.92821e-07 | 3.655409e-07 | 9.072693e-08
25504.4 | 1.569066e-06 | 1.252581e-06 | 6.91172e-07 | 3.637696e-07 | 8.564729e-08
25574.4 | 1.576037e-06 | 1.248853e-06 | 6.89523e-07 | 3.619984e-07 | 8.056765e-08
25644.4 | 1.583008e-06 | 1.245125e-06 | 6.87874e-07 | 3.602271e-07 | 7.548801e-08
25714.4 | 1.589979e-06 | 1.241398e-06 | 6.86225e-07 | 3.584558e-07 | 7.040836e-08
25784.4 | 1.59695e-06 | 1.23767e-06 | 6.84576e-07 | 3.566846e-07 | 6.532872e-08
25854.4 | 1.603921e-06 | 1.233942e-06 | 6.82927e-07 | 3.549133e-07 | 6.024908e-08
25924.4 | 1.610891e-06 | 1.230214e-06 | 6.81278e-07 | 3.53142e-07 | 5.516943e-08
25994.4 | 1.617862e-06 | 1.226486e-06 | 6.79629e-07 | 3.513708e-07 | 5.008979e-08
26064.4 | 1.624833e-06 | 1.222758e-06 | 6.7798e-07 | 3.495995e-07 | 4.501015e-08